## Sheet2
wavelength(nm)	rsLength	wavelength(nm)	absLength	wavelength	refIndex	wavelength	scntComp1	wavelength	wlsComp1
200.0	1935.36836111159	200.0	8.58570497950027	200.00000	1.43216	222.0	3.6001E-02	222.0	3.6001E-02
204.0	2110.07446110442	204.0	8.56280581382851	203.01508	1.42767	222.4	4.3485E-02	222.4	4.3485E-02
208.0	2287.13406034563	208.0	8.52647652481817	206.03015	1.42356	222.8	4.3265E-02	222.8	4.3265E-02
212.0	2466.68787083002	212.0	8.48580995604083	209.04523	1.41977	223.2	2.6001E-02	223.2	2.6001E-02
216.0	2648.82538169275	216.0	8.44041011538743	212.06030	1.41628	223.6	2.3338E-02	223.6	2.3338E-02
220.0	2833.59348006602	220.0	8.38868522359733	215.07538	1.41304	224.0	3.3722E-02	224.0	3.3722E-02
224.0	3063.59824121194	224.0	8.33476903049581	218.09045	1.40975	224.4	2.9973E-02	224.4	2.9973E-02
228.0	3296.43816966641	228.0	8.27710484094689	221.10553	1.40635	224.8	3.3432E-02	224.8	3.3432E-02
232.0	3532.26510900587	232.0	8.21682943694721	224.12060	1.40287	225.2	1.8980E-02	225.2	1.8980E-02
236.0	3771.18015094153	236.0	8.15470277733356	227.13568	1.39948	225.6	3.8878E-02	225.6	3.8878E-02
240.0	4013.2411115258	240.0	8.09124655788053	230.15075	1.39626	226.0	3.6181E-02	226.0	3.6181E-02
244.0	4309.13287665175	244.0	8.02774679786984	233.16583	1.39342	226.4	3.3035E-02	226.4	3.3035E-02
248.0	4608.39305631486	248.0	7.9631010347125	236.18090	1.39086	226.8	2.9476E-02	226.8	2.9476E-02
252.0	4911.17722513323	252.0	7.8975848978656	239.19598	1.38852	227.2	4.1257E-02	227.2	4.1257E-02
256.0	5217.60170773722	256.0	7.83139272845674	242.21106	1.38635	227.6	1.9839E-02	227.6	1.9839E-02
260.0	5527.72418195956	260.0	7.76466556575007	245.22613	1.38434	228.0	2.5041E-02	228.0	2.5041E-02
264.0	5901.02236301748	264.0	7.69789629423016	248.24121	1.38245	228.4	3.8033E-02	228.4	3.8033E-02
268.0	6278.26273364901	268.0	7.63065303963057	251.25628	1.38067	228.8	3.3000E-02	228.8	3.3000E-02
272.0	6659.61569448467	272.0	7.56345746271535	254.27136	1.37899	229.2	3.1227E-02	229.2	3.1227E-02
276.0	7045.19780839149	276.0	7.49615518675096	257.28643	1.37741	229.6	2.1341E-02	229.6	2.1341E-02
280.0	7435.08517182336	280.0	7.42838324339461	260.30151	1.37590	230.0	3.2725E-02	230.0	3.2725E-02
284.0	7898.24363519064	284.0	7.36080799763759	263.31658	1.37447	230.4	2.9188E-02	230.4	2.9188E-02
288.0	8365.96959531508	288.0	7.2927387779566	266.33166	1.37311	230.8	2.2556E-02	230.8	2.2556E-02
292.0	8838.43343235891	292.0	7.2248296003304	269.34673	1.37182	231.2	2.8621E-02	231.2	2.8621E-02
296.0	9315.7668227282	296.0	7.15678323922953	272.36181	1.37058	231.6	1.4180E-02	231.6	1.4180E-02
300.0	9798.05317282477	300.0	7.08822231741989	275.37688	1.36940	232.0	1.2064E-02	232.0	1.2064E-02
304.0	10364.4531063815	304.0	7.01932285648909	278.39196	1.36827	232.4	3.2133E-02	232.4	3.2133E-02
308.0	10936.0826151267	308.0	6.95019133332875	281.40704	1.36720	232.8	2.0824E-02	232.8	2.0824E-02
312.0	11513.1306037988	312.0	6.8808803037718	284.42211	1.36616	233.2	2.2373E-02	233.2	2.2373E-02
316.0	12095.7289529533	316.0	6.81143615362148	287.43719	1.36517	233.6	1.3793E-02	233.6	1.3793E-02
320.0	12683.9757933236	320.0	7.85903801152689	290.45226	1.36422	234.0	1.5209E-02	234.0	1.5209E-02
324.0	13367.9261556279	324.0	10.5147279416919	293.46734	1.36331	234.4	1.6302E-02	234.4	1.6302E-02
328.0	14057.816056847	328.0	13.0178733536665	296.48241	1.36243	234.8	2.4133E-02	234.8	2.4133E-02
332.0	14753.8454734961	332.0	14.6077485909434	299.49749	1.36159	235.2	2.0344E-02	235.2	2.0344E-02
336.0	15456.1538874165	336.0	18.7811252181089	302.51256	1.36077	235.6	3.1321E-02	235.6	3.1321E-02
340.0	16164.8504441516	340.0	75.462044261521	305.52764	1.35999	236.0	2.4514E-02	236.0	2.4514E-02
344.0	16981.5982407722	344.0	654.357395324991	308.54271	1.35924	236.4	2.6962E-02	236.4	2.6962E-02
348.0	17805.0433766499	348.0	2239.36556981668	311.55779	1.35851	236.8	2.8224E-02	236.8	2.8224E-02
352.0	18635.3932252746	352.0	5877.60741409532	314.57286	1.35781	237.2	1.1322E-02	237.2	1.1322E-02
356.0	19472.7985640043	356.0	13066.5683880035	317.58794	1.35714	237.6	1.6160E-02	237.6	1.6160E-02
360.0	20317.372184474	360.0	21960.7209504752	320.60302	1.35648	238.0	2.3275E-02	238.0	2.3275E-02
364.0	21283.0649127534	364.0	27876.0282907923	323.61809	1.35585	238.4	2.2855E-02	238.4	2.2855E-02
368.0	22256.2570046811	368.0	31514.5493635373	326.63317	1.35524	238.8	1.8312E-02	238.8	1.8312E-02
372.0	23237.1631788928	372.0	43628.4078220178	329.64824	1.35465	239.2	2.1627E-02	239.2	2.1627E-02
376.0	24225.9454530547	376.0	64837.8646267015	332.66332	1.35408	239.6	1.3173E-02	239.6	1.3173E-02
380.0	25222.7276210841	380.0	85799.9891213379	335.67839	1.35353	240.0	2.3243E-02	240.0	2.3243E-02
384.0	26354.4520565317	384.0	99694.5274409526	338.69347	1.35299	240.4	2.4056E-02	240.4	2.4056E-02
388.0	27494.5257204732	388.0	107265.118428305	341.70854	1.35247	240.8	2.5749E-02	240.8	2.5749E-02
392.0	28643.1632517084	392.0	116419.243178546	344.72362	1.35197	241.2	2.1936E-02	241.2	2.1936E-02
396.0	29800.5489570262	396.0	121852.835373277	347.73869	1.35148	241.6	2.4063E-02	241.6	2.4063E-02
400.0	30966.8028449277	400.0	145312.82965861	350.75377	1.35100	242.0	1.6331E-02	242.0	1.6331E-02
404.0	32282.6173208339	404.0	175673.688853941	353.76884	1.35054	242.4	2.2455E-02	242.4	2.2455E-02
408.0	33607.6712292068	408.0	193572.220529872	356.78392	1.35010	242.8	2.2855E-02	242.8	2.2855E-02
412.0	34942.1940090089	412.0	209940.341045465	359.79899	1.34966	243.2	1.4236E-02	243.2	1.4236E-02
416.0	36286.3738060963	416.0	218138.709069431	362.81407	1.34924	243.6	1.8375E-02	243.6	1.8375E-02
420.0	37640.3453725653	420.0	211933.760416961	365.82915	1.34883	244.0	2.1023E-02	244.0	2.1023E-02
424.0	39159.2023094492	424.0	202917.690014147	368.84422	1.34843	244.4	1.7234E-02	244.4	1.7234E-02
428.0	40688.2367766939	428.0	200562.250957564	371.85930	1.34804	244.8	1.6627E-02	244.8	1.6627E-02
432.0	42227.6930100197	432.0	193740.011605433	374.87437	1.34767	245.2	1.0890E-02	245.2	1.0890E-02
436.0	43777.7555862035	436.0	176440.82520659	377.88945	1.34730	245.6	1.2448E-02	245.6	1.2448E-02
440.0	45338.5777078364	440.0	154187.875142152	380.90452	1.34694	246.0	2.4718E-02	246.0	2.4718E-02
444.0	47080.3311906438	444.0	135484.960671857	383.91960	1.34659	246.4	2.6393E-02	246.4	2.6393E-02
448.0	48833.2482382543	448.0	117115.261120271	386.93467	1.34625	246.8	1.5966E-02	246.8	1.5966E-02
452.0	50597.573029034	452.0	103407.660576766	389.94975	1.34592	247.2	1.0399E-02	247.2	1.0399E-02
456.0	52373.51238048	456.0	103484.364473342	392.96482	1.34560	247.6	1.8283E-02	247.6	1.8283E-02
460.0	54161.2157379197	460.0	101216.518588907	395.97990	1.34529	248.0	1.4487E-02	248.0	1.4487E-02
464.0	56146.6952088423	464.0	98606.7421635491	398.99497	1.34498	248.4	2.2245E-02	248.4	2.2245E-02
468.0	58144.3572997875	468.0	96183.3669223369	402.01005	1.34468	248.8	2.1023E-02	248.8	2.1023E-02
472.0	60154.4720054629	472.0	91773.3514963193	405.02513	1.34439	249.2	2.2547E-02	249.2	2.2547E-02
476.0	62177.2425422627	476.0	85057.7715140951	408.04020	1.34410	249.6	1.9442E-02	249.6	1.9442E-02
480.0	64212.8404550728	480.0	78275.3313396867	411.05528	1.34382	250.0	2.1303E-02	250.0	2.1303E-02
484.0	66463.8136756079	484.0	74508.6685890019	414.07035	1.34355	250.4	1.8308E-02	250.4	1.8308E-02
488.0	68728.0474563815	488.0	68807.6350577094	417.08543	1.34328	250.8	2.1433E-02	250.8	2.1433E-02
492.0	71005.8118083059	492.0	62580.4632417296	420.10050	1.34302	251.2	2.4055E-02	251.2	2.4055E-02
496.0	73297.3285236494	496.0	55633.2004274324	423.11558	1.34277	251.6	1.4743E-02	251.6	1.4743E-02
500.0	75602.769143617	500.0	49139.1006070656	426.13065	1.34252	252.0	1.8886E-02	252.0	1.8886E-02
504.0	78141.8539269054	504.0	41087.8833429645	429.14573	1.34228	252.4	1.6984E-02	252.4	1.6984E-02
508.0	80695.3214626424	508.0	34870.0928701038	432.16080	1.34204	252.8	2.3799E-02	252.8	2.3799E-02
512.0	83263.4454054805	512.0	27847.9076131593	435.17588	1.34181	253.2	2.0655E-02	253.2	2.0655E-02
516.0	85846.4623568849	516.0	25318.7061994398	438.19095	1.34158	253.6	1.3778E-02	253.6	1.3778E-02
520.0	88444.547487265	520.0	24594.5760272767	441.20603	1.34136	254.0	1.6338E-02	254.0	1.6338E-02
524.0	91295.3627929783	524.0	24162.1476576967	444.22111	1.34114	254.4	2.4291E-02	254.4	2.4291E-02
528.0	94161.7234415308	528.0	23435.7345938708	447.23618	1.34093	254.8	1.9561E-02	254.8	1.9561E-02
532.0	97043.9178280709	532.0	22633.0388815957	450.25126	1.34072	255.2	2.5760E-02	255.2	2.5760E-02
536.0	99942.182621828	536.0	22010.9802532975	453.26633	1.34051	255.6	1.8290E-02	255.6	1.8290E-02
540.0	102856.71508744	540.0	21240.0851247248	456.28141	1.34031	256.0	1.8035E-02	256.0	1.8035E-02
544.0	106043.799820505	544.0	20063.4680443401	459.29648	1.34012	256.4	1.9889E-02	256.4	1.9889E-02
548.0	109247.640314737	548.0	18588.2191217012	462.31156	1.33992	256.8	1.4484E-02	256.8	1.4484E-02
552.0	112468.5360266	552.0	17159.3440193931	465.32663	1.33973	257.2	1.9817E-02	257.2	1.9817E-02
556.0	115706.727385537	556.0	16795.2281633109	468.34171	1.33955	257.6	2.1533E-02	257.6	2.1533E-02
560.0	118962.422704088	560.0	16278.9738135686	471.35678	1.33937	258.0	2.3302E-02	258.0	2.3302E-02
564.0	122511.2136957	564.0	15720.1008452058	474.37186	1.33919	258.4	1.4652E-02	258.4	1.4652E-02
568.0	126078.018736206	568.0	14905.7140387877	477.38693	1.33901	258.8	2.3930E-02	258.8	2.3930E-02
572.0	129663.137251167	572.0	13910.9005542229	480.40201	1.33884	259.2	2.0990E-02	259.2	2.0990E-02
576.0	133266.831850746	576.0	12667.1370316897	483.41709	1.33867	259.6	2.2361E-02	259.6	2.2361E-02
580.0	136889.307122253	580.0	11265.3234739514	486.43216	1.33851	260.0	2.2683E-02	260.0	2.2683E-02
584.0	140826.216476231	584.0	9590.61230940831	489.44724	1.33834	260.4	2.1656E-02	260.4	2.1656E-02
588.0	144782.4349085	588.0	8118.37481722464	492.46231	1.33818	260.8	2.1026E-02	260.8	2.1026E-02
592.0	148758.280276692	592.0	6825.43841837226	495.47739	1.33803	261.2	1.4865E-02	261.2	1.4865E-02
596.0	152754.018946205	596.0	5725.53861773448	498.49246	1.33787	261.6	1.9880E-02	261.6	1.9880E-02
600.0	155739.902676553	600.0	5724.64148325255	501.50754	1.33772	262.0	1.7912E-02	262.0	1.7912E-02
604.0	158996.169477476	604.0	5724.64148325255	504.52261	1.33757	262.4	1.8723E-02	262.4	1.8723E-02
608.0	162207.635936654	608.0	5724.64148325255	507.53769	1.33743	262.8	2.0789E-02	262.8	2.0789E-02
612.0	165375.220294932	612.0	5724.64148325255	510.55276	1.33728	263.2	1.6662E-02	263.2	1.6662E-02
616.0	168499.815869394	616.0	5724.64148325255	513.56784	1.33714	263.6	2.4082E-02	263.6	2.4082E-02
620.0	171582.291893295	620.0	5724.64148325255	516.58291	1.33700	264.0	2.2449E-02	264.0	2.2449E-02
624.0	174930.461822721	624.0	5724.64148325255	519.59799	1.33686	264.4	1.7748E-02	264.4	1.7748E-02
628.0	178229.636617094	628.0	5724.64148325255	522.61307	1.33673	264.8	2.2466E-02	264.8	2.2466E-02
632.0	181480.883913498	632.0	5724.64148325255	525.62814	1.33660	265.2	1.4173E-02	265.2	1.4173E-02
636.0	184685.240553324	636.0	5724.64148325255	528.64322	1.33647	265.6	1.8578E-02	265.6	1.8578E-02
640.0	187843.71368469	640.0	5724.64148325255	531.65829	1.33634	266.0	2.0956E-02	266.0	2.0956E-02
644.0	191260.599929913	644.0	5724.64148325255	534.67337	1.33621	266.4	1.3904E-02	266.4	1.3904E-02
648.0	194624.587437694	648.0	5724.64148325255	537.68844	1.33609	266.8	2.0846E-02	266.8	2.0846E-02
652.0	197936.895204699	652.0	5724.64148325255	540.70352	1.33596	267.2	1.9069E-02	267.2	1.9069E-02
656.0	201198.705059076	656.0	5724.64148325255	543.71859	1.33584	267.6	1.6689E-02	267.6	1.6689E-02
660.0	204411.163066371	660.0	5724.64148325255	546.73367	1.33572	268.0	1.3197E-02	268.0	1.3197E-02
664.0	207874.057586089	664.0	5724.64148325255	549.74874	1.33561	268.4	2.4162E-02	268.4	2.4162E-02
668.0	211280.506546062	668.0	5724.64148325255	552.76382	1.33549	268.8	1.3941E-02	268.8	1.3941E-02
672.0	214631.878892507	672.0	5724.64148325255	555.77889	1.33538	269.2	1.5274E-02	269.2	1.5274E-02
676.0	217929.499659469	676.0	5724.64148325255	558.79397	1.33527	269.6	1.8092E-02	269.6	1.8092E-02
680.0	221174.651715545	680.0	5724.64148325255	561.80905	1.33516	270.0	1.9794E-02	270.0	1.9794E-02
684.0	224660.795901651	684.0	5724.64148325255	564.82412	1.33505	270.4	1.4317E-02	270.4	1.4317E-02
688.0	228087.387749148	688.0	5724.64148325255	567.83920	1.33494	270.8	2.2892E-02	270.8	2.2892E-02
692.0	231455.940296161	692.0	5724.64148325255	570.85427	1.33483	271.2	2.3483E-02	271.2	2.3483E-02
696.0	234767.91575585	696.0	5724.64148325255	573.86935	1.33473	271.6	1.1440E-02	271.6	1.1440E-02
700.0	238024.727632728	700.0	5724.64148325255	576.88442	1.33462	272.0	1.6337E-02	272.0	1.6337E-02
704.0	241511.74700539	704.0	5724.64148325255	579.89950	1.33452	272.4	2.1421E-02	272.4	2.1421E-02
708.0	244936.618568362	708.0	5724.64148325255	582.91457	1.33442	272.8	2.0004E-02	272.8	2.0004E-02
712.0	248300.989101565	712.0	5724.64148325255	585.92965	1.33432	273.2	2.2064E-02	273.2	2.2064E-02
716.0	251606.447712932	716.0	5724.64148325255	588.94472	1.33422	273.6	2.6537E-02	273.6	2.6537E-02
720.0	254854.528341165	720.0	5724.64148325255	591.95980	1.33413	274.0	3.0218E-02	274.0	3.0218E-02
724.0	258321.50316728	724.0	5724.64148325255	594.97487	1.33403	274.4	2.5910E-02	274.4	2.5910E-02
728.0	261724.278118768	728.0	5724.64148325255	597.98995	1.33394	274.8	2.7063E-02	274.8	2.7063E-02
732.0	265064.620072952	732.0	5724.64148325255	601.00503	1.33385	275.2	2.4557E-02	275.2	2.4557E-02
736.0	268344.231660375	736.0	5724.64148325255	604.02010	1.33375	275.6	8.9895E-03	275.6	8.9895E-03
740.0	271564.754158653	740.0	5724.64148325255	607.03518	1.33366	276.0	1.4044E-02	276.0	1.4044E-02
744.0	274992.229858596	744.0	5724.64148325255	610.05025	1.33357	276.4	1.9580E-02	276.4	1.9580E-02
748.0	278354.022105504	748.0	5724.64148325255	613.06533	1.33348	276.8	2.1029E-02	276.8	2.1029E-02
752.0	281652.001096011	752.0	5724.64148325255	616.08040	1.33340	277.2	1.8953E-02	277.2	1.8953E-02
756.0	284887.966694443	756.0	5724.64148325255	619.09548	1.33331	277.6	2.3670E-02	277.6	2.3670E-02
760.0	288063.651708248	760.0	5724.64148325255	622.11055	1.33322	278.0	2.2654E-02	278.0	2.2654E-02
764.0	291434.24102604	764.0	5724.64148325255	625.12563	1.33314	278.4	1.7708E-02	278.4	1.7708E-02
768.0	294738.226448722	768.0	5724.64148325255	628.14070	1.33306	278.8	1.9236E-02	278.8	1.9236E-02
772.0	297977.562832588	772.0	5724.64148325255	631.15578	1.33297	279.2	1.1258E-02	279.2	1.1258E-02
776.0	301154.129273839	776.0	5724.64148325255	634.17085	1.33289	279.6	1.7701E-02	279.6	1.7701E-02
780.0	304269.732743445	780.0	5724.64148325255	637.18593	1.33281	280.0	1.3828E-02	280.0	1.3828E-02
784.0	307568.001971591	784.0	5724.64148325255	640.20101	1.33273	280.4	1.9265E-02	280.4	1.9265E-02
788.0	310799.299094576	788.0	5724.64148325255	643.21608	1.33265	280.8	1.5440E-02	280.8	1.5440E-02
792.0	313965.643436673	792.0	5724.64148325255	646.23116	1.33257	281.2	1.5452E-02	281.2	1.5452E-02
796.0	317068.973948483	796.0	5724.64148325255	649.24623	1.33249	281.6	1.8195E-02	281.6	1.8195E-02
800.0	320111.153166357	800.0	5724.64148325255	652.26131	1.33242	282.0	1.6405E-02	282.0	1.6405E-02
				655.27638	1.33234	282.4	1.9497E-02	282.4	1.9497E-02
				658.29146	1.33227	282.7	2.1023E-02	282.7	2.1023E-02
				661.30653	1.33219	283.1	1.5837E-02	283.1	1.5837E-02
				664.32161	1.33212	283.5	2.1213E-02	283.5	2.1213E-02
				667.33668	1.33204	283.9	1.3735E-02	283.9	1.3735E-02
				670.35176	1.33197	284.3	2.4911E-02	284.3	2.4911E-02
				673.36683	1.33190	284.7	2.1392E-02	284.7	2.1392E-02
				676.38191	1.33183	285.1	1.5218E-02	285.1	1.5218E-02
				679.39698	1.33176	285.5	1.8591E-02	285.5	1.8591E-02
				682.41206	1.33169	285.9	9.7034E-03	285.9	9.7034E-03
				685.42714	1.33162	286.3	2.6237E-02	286.3	2.6237E-02
				688.44221	1.33155	286.7	3.0049E-02	286.7	3.0049E-02
				691.45729	1.33148	287.1	2.6073E-02	287.1	2.6073E-02
				694.47236	1.33141	287.5	2.8704E-02	287.5	2.8704E-02
				697.48744	1.33135	287.9	2.6361E-02	287.9	2.6361E-02
				700.50251	1.33128	288.3	2.6637E-02	288.3	2.6637E-02
				703.51759	1.33122	288.7	3.8816E-02	288.7	3.8816E-02
				706.53266	1.33115	289.1	3.8685E-02	289.1	3.8685E-02
				709.54774	1.33109	289.5	3.7935E-02	289.5	3.7935E-02
				712.56281	1.33102	289.9	3.4901E-02	289.9	3.4901E-02
				715.57789	1.33096	290.3	3.3791E-02	290.3	3.3791E-02
				718.59296	1.33089	290.7	3.5183E-02	290.7	3.5183E-02
				721.60804	1.33083	291.1	3.8618E-02	291.1	3.8618E-02
				724.62312	1.33077	291.5	4.4794E-02	291.5	4.4794E-02
				727.63819	1.33071	291.9	4.2268E-02	291.9	4.2268E-02
				730.65327	1.33065	292.3	4.4596E-02	292.3	4.4596E-02
				733.66834	1.33058	292.7	4.8496E-02	292.7	4.8496E-02
				736.68342	1.33052	293.1	4.4924E-02	293.1	4.4924E-02
				739.69849	1.33046	293.5	5.0563E-02	293.5	5.0563E-02
				742.71357	1.33040	293.9	4.9318E-02	293.9	4.9318E-02
				745.72864	1.33035	294.3	4.6753E-02	294.3	4.6753E-02
				748.74372	1.33029	294.7	4.6751E-02	294.7	4.6751E-02
				751.75879	1.33023	295.1	3.7572E-02	295.1	3.7572E-02
				754.77387	1.33017	295.5	4.6122E-02	295.5	4.6122E-02
				757.78894	1.33011	295.9	5.1324E-02	295.9	5.1324E-02
				760.80402	1.33005	296.3	5.1791E-02	296.3	5.1791E-02
				763.81910	1.33000	296.7	4.2548E-02	296.7	4.2548E-02
				766.83417	1.32994	297.1	4.7038E-02	297.1	4.7038E-02
				769.84925	1.32988	297.5	4.9237E-02	297.5	4.9237E-02
				772.86432	1.32983	297.9	5.7497E-02	297.9	5.7497E-02
				775.87940	1.32977	298.3	5.3454E-02	298.3	5.3454E-02
				778.89447	1.32972	298.7	5.0755E-02	298.7	5.0755E-02
				781.90955	1.32966	299.1	5.0446E-02	299.1	5.0446E-02
				784.92462	1.32961	299.5	5.5226E-02	299.5	5.5226E-02
				787.93970	1.32955	299.9	6.0318E-02	299.9	6.0318E-02
				790.95477	1.32950	300.3	5.1049E-02	300.3	5.1049E-02
				793.96985	1.32944	300.7	5.3992E-02	300.7	5.3992E-02
				796.98492	1.32939	301.1	5.1143E-02	301.1	5.1143E-02
				800.00000	1.32934	301.5	5.8978E-02	301.5	5.8978E-02
						301.9	6.1619E-02	301.9	6.1619E-02
						302.3	5.2025E-02	302.3	5.2025E-02
						302.7	5.7507E-02	302.7	5.7507E-02
						303.1	6.2028E-02	303.1	6.2028E-02
						303.5	5.0179E-02	303.5	5.0179E-02
						303.9	5.5347E-02	303.9	5.5347E-02
						304.3	5.1724E-02	304.3	5.1724E-02
						304.7	5.0211E-02	304.7	5.0211E-02
						305.1	4.8616E-02	305.1	4.8616E-02
						305.5	5.3564E-02	305.5	5.3564E-02
						305.9	5.3303E-02	305.9	5.3303E-02
						306.3	4.6424E-02	306.3	4.6424E-02
						306.7	5.9517E-02	306.7	5.9517E-02
						307.1	4.9178E-02	307.1	4.9178E-02
						307.5	5.3035E-02	307.5	5.3035E-02
						307.9	5.7212E-02	307.9	5.7212E-02
						308.3	4.9261E-02	308.3	4.9261E-02
						308.7	4.8997E-02	308.7	4.8997E-02
						309.1	5.2627E-02	309.1	5.2627E-02
						309.5	4.8101E-02	309.5	4.8101E-02
						309.9	4.4706E-02	309.9	4.4706E-02
						310.3	5.1260E-02	310.3	5.1260E-02
						310.7	5.4113E-02	310.7	5.4113E-02
						311.1	3.4029E-02	311.1	3.4029E-02
						311.5	4.9317E-02	311.5	4.9317E-02
						311.9	4.4911E-02	311.9	4.4911E-02
						312.3	5.3015E-02	312.3	5.3015E-02
						312.7	4.8525E-02	312.7	4.8525E-02
						313.1	3.7697E-02	313.1	3.7697E-02
						313.5	5.0761E-02	313.5	5.0761E-02
						313.9	4.4569E-02	313.9	4.4569E-02
						314.3	3.7724E-02	314.3	3.7724E-02
						314.6	4.5203E-02	314.6	4.5203E-02
						315.0	4.3684E-02	315.0	4.3684E-02
						315.4	4.5596E-02	315.4	4.5596E-02
						315.8	4.6675E-02	315.8	4.6675E-02
						316.2	4.4424E-02	316.2	4.4424E-02
						316.6	3.1025E-02	316.6	3.1025E-02
						317.0	4.2647E-02	317.0	4.2647E-02
						317.4	4.2179E-02	317.4	4.2179E-02
						317.8	4.0222E-02	317.8	4.0222E-02
						318.2	4.5456E-02	318.2	4.5456E-02
						318.6	3.9777E-02	318.6	3.9777E-02
						319.0	3.6103E-02	319.0	3.6103E-02
						319.4	3.8048E-02	319.4	3.8048E-02
						319.8	3.8448E-02	319.8	3.8448E-02
						320.2	3.6440E-02	320.2	3.6440E-02
						320.6	3.1277E-02	320.6	3.1277E-02
						321.0	3.1102E-02	321.0	3.1102E-02
						321.4	4.3526E-02	321.4	4.3526E-02
						321.8	3.6831E-02	321.8	3.6831E-02
						322.2	4.0534E-02	322.2	4.0534E-02
						322.6	3.3453E-02	322.6	3.3453E-02
						323.0	3.7396E-02	323.0	3.7396E-02
						323.4	3.4944E-02	323.4	3.4944E-02
						323.8	4.2018E-02	323.8	4.2018E-02
						324.2	3.9401E-02	324.2	3.9401E-02
						324.6	3.6352E-02	324.6	3.6352E-02
						325.0	3.1101E-02	325.0	3.1101E-02
						325.4	3.0777E-02	325.4	3.0777E-02
						325.8	3.9088E-02	325.8	3.9088E-02
						326.2	3.8161E-02	326.2	3.8161E-02
						326.6	2.8744E-02	326.6	2.8744E-02
						327.0	3.2561E-02	327.0	3.2561E-02
						327.4	3.3706E-02	327.4	3.3706E-02
						327.8	3.5554E-02	327.8	3.5554E-02
						328.2	4.3297E-02	328.2	4.3297E-02
						328.6	3.3664E-02	328.6	3.3664E-02
						329.0	3.8571E-02	329.0	3.8571E-02
						329.4	3.4019E-02	329.4	3.4019E-02
						329.8	3.6907E-02	329.8	3.6907E-02
						330.2	2.9042E-02	330.2	2.9042E-02
						330.6	3.5402E-02	330.6	3.5402E-02
						331.0	3.9456E-02	331.0	3.9456E-02
						331.4	3.3791E-02	331.4	3.3791E-02
						331.8	4.1042E-02	331.8	4.1042E-02
						332.2	3.3505E-02	332.2	3.3505E-02
						332.6	3.5711E-02	332.6	3.5711E-02
						333.0	3.5973E-02	333.0	3.5973E-02
						333.4	4.5128E-02	333.4	4.5128E-02
						333.8	5.0133E-02	333.8	5.0133E-02
						334.2	5.2500E-02	334.2	5.2500E-02
						334.6	5.2131E-02	334.6	5.2131E-02
						335.0	4.9493E-02	335.0	4.9493E-02
						335.4	5.3460E-02	335.4	5.3460E-02
						335.8	6.3246E-02	335.8	6.3246E-02
						336.1	5.9598E-02	336.1	5.9598E-02
						336.5	7.4938E-02	336.5	7.4938E-02
						336.9	7.5414E-02	336.9	7.5414E-02
						337.3	8.4431E-02	337.3	8.4431E-02
						337.7	8.9902E-02	337.7	8.9902E-02
						338.1	1.0810E-01	338.1	1.0810E-01
						338.5	1.1490E-01	338.5	1.1490E-01
						338.9	1.2365E-01	338.9	1.2365E-01
						339.3	1.3347E-01	339.3	1.3347E-01
						339.7	1.5469E-01	339.7	1.5469E-01
						340.1	1.5983E-01	340.1	1.5983E-01
						340.5	1.7813E-01	340.5	1.7813E-01
						340.9	1.9983E-01	340.9	1.9983E-01
						341.3	2.1728E-01	341.3	2.1728E-01
						341.7	2.3892E-01	341.7	2.3892E-01
						342.1	2.4771E-01	342.1	2.4771E-01
						342.5	2.6810E-01	342.5	2.6810E-01
						342.9	2.9228E-01	342.9	2.9228E-01
						343.3	3.0072E-01	343.3	3.0072E-01
						343.7	3.3009E-01	343.7	3.3009E-01
						344.1	3.4472E-01	344.1	3.4472E-01
						344.5	3.4573E-01	344.5	3.4573E-01
						344.9	3.7322E-01	344.9	3.7322E-01
						345.3	3.8998E-01	345.3	3.8998E-01
						345.7	4.0114E-01	345.7	4.0114E-01
						346.1	3.9607E-01	346.1	3.9607E-01
						346.5	4.1891E-01	346.5	4.1891E-01
						346.9	4.3380E-01	346.9	4.3380E-01
						347.3	4.3304E-01	347.3	4.3304E-01
						347.7	4.4594E-01	347.7	4.4594E-01
						348.1	4.5506E-01	348.1	4.5506E-01
						348.5	4.5887E-01	348.5	4.5887E-01
						348.9	4.6889E-01	348.9	4.6889E-01
						349.3	4.7898E-01	349.3	4.7898E-01
						349.7	4.8286E-01	349.7	4.8286E-01
						350.1	4.9132E-01	350.1	4.9132E-01
						350.5	5.0304E-01	350.5	5.0304E-01
						350.9	5.1255E-01	350.9	5.1255E-01
						351.3	5.1615E-01	351.3	5.1615E-01
						351.7	5.2096E-01	351.7	5.2096E-01
						352.1	5.3613E-01	352.1	5.3613E-01
						352.5	5.4225E-01	352.5	5.4225E-01
						352.9	5.5349E-01	352.9	5.5349E-01
						353.2	5.6420E-01	353.2	5.6420E-01
						353.6	5.7697E-01	353.6	5.7697E-01
						354.0	5.9204E-01	354.0	5.9204E-01
						354.4	6.0407E-01	354.4	6.0407E-01
						354.8	6.2622E-01	354.8	6.2622E-01
						355.2	6.2956E-01	355.2	6.2956E-01
						355.6	6.6082E-01	355.6	6.6082E-01
						356.0	6.5806E-01	356.0	6.5806E-01
						356.4	6.6392E-01	356.4	6.6392E-01
						356.8	7.0072E-01	356.8	7.0072E-01
						357.2	7.0873E-01	357.2	7.0873E-01
						357.6	7.2298E-01	357.6	7.2298E-01
						358.0	7.3820E-01	358.0	7.3820E-01
						358.4	7.6875E-01	358.4	7.6875E-01
						358.8	7.7933E-01	358.8	7.7933E-01
						359.2	7.9085E-01	359.2	7.9085E-01
						359.6	8.1406E-01	359.6	8.1406E-01
						360.0	8.4174E-01	360.0	8.4174E-01
						360.4	8.5167E-01	360.4	8.5167E-01
						360.8	8.6798E-01	360.8	8.6798E-01
						361.2	8.8282E-01	361.2	8.8282E-01
						361.6	8.9310E-01	361.6	8.9310E-01
						362.0	9.0304E-01	362.0	9.0304E-01
						362.4	9.3461E-01	362.4	9.3461E-01
						362.8	9.3238E-01	362.8	9.3238E-01
						363.2	9.5278E-01	363.2	9.5278E-01
						363.6	9.6465E-01	363.6	9.6465E-01
						364.0	9.7234E-01	364.0	9.7234E-01
						364.4	9.7685E-01	364.4	9.7685E-01
						364.8	9.8672E-01	364.8	9.8672E-01
						365.2	9.8614E-01	365.2	9.8614E-01
						365.6	9.9452E-01	365.6	9.9452E-01
						366.0	9.9909E-01	366.0	9.9909E-01
						366.4	9.9962E-01	366.4	9.9962E-01
						366.8	9.9480E-01	366.8	9.9480E-01
						367.2	9.9147E-01	367.2	9.9147E-01
						367.6	1.0000E+00	367.6	1.0000E+00
						367.9	9.9712E-01	367.9	9.9712E-01
						368.3	9.8923E-01	368.3	9.8923E-01
						368.7	9.9337E-01	368.7	9.9337E-01
						369.1	9.6919E-01	369.1	9.6919E-01
						369.5	9.6989E-01	369.5	9.6989E-01
						369.9	9.8274E-01	369.9	9.8274E-01
						370.3	9.6569E-01	370.3	9.6569E-01
						370.7	9.7022E-01	370.7	9.7022E-01
						371.1	9.5922E-01	371.1	9.5922E-01
						371.5	9.5707E-01	371.5	9.5707E-01
						371.9	9.4886E-01	371.9	9.4886E-01
						372.3	9.4591E-01	372.3	9.4591E-01
						372.7	9.3601E-01	372.7	9.3601E-01
						373.1	9.4746E-01	373.1	9.4746E-01
						373.5	9.4288E-01	373.5	9.4288E-01
						373.9	9.4353E-01	373.9	9.4353E-01
						374.3	9.3592E-01	374.3	9.3592E-01
						374.7	9.3047E-01	374.7	9.3047E-01
						375.1	9.3232E-01	375.1	9.3232E-01
						375.5	9.3096E-01	375.5	9.3096E-01
						375.9	9.3294E-01	375.9	9.3294E-01
						376.3	9.3204E-01	376.3	9.3204E-01
						376.7	9.2733E-01	376.7	9.2733E-01
						377.1	9.2346E-01	377.1	9.2346E-01
						377.5	9.1783E-01	377.5	9.1783E-01
						377.9	9.2592E-01	377.9	9.2592E-01
						378.3	9.2586E-01	378.3	9.2586E-01
						378.7	9.2362E-01	378.7	9.2362E-01
						379.1	9.2444E-01	379.1	9.2444E-01
						379.5	9.2004E-01	379.5	9.2004E-01
						379.9	9.1908E-01	379.9	9.1908E-01
						380.3	9.1412E-01	380.3	9.1412E-01
						380.6	9.1812E-01	380.6	9.1812E-01
						381.0	9.1465E-01	381.0	9.1465E-01
						381.4	9.0500E-01	381.4	9.0500E-01
						381.8	9.0233E-01	381.8	9.0233E-01
						382.2	8.9768E-01	382.2	8.9768E-01
						382.6	9.0414E-01	382.6	9.0414E-01
						383.0	8.9378E-01	383.0	8.9378E-01
						383.4	8.9227E-01	383.4	8.9227E-01
						383.8	8.8126E-01	383.8	8.8126E-01
						384.2	8.8285E-01	384.2	8.8285E-01
						384.6	8.8151E-01	384.6	8.8151E-01
						385.0	8.7389E-01	385.0	8.7389E-01
						385.4	8.6581E-01	385.4	8.6581E-01
						385.8	8.6415E-01	385.8	8.6415E-01
						386.2	8.6281E-01	386.2	8.6281E-01
						386.6	8.5266E-01	386.6	8.5266E-01
						387.0	8.3751E-01	387.0	8.3751E-01
						387.4	8.3982E-01	387.4	8.3982E-01
						387.8	8.2679E-01	387.8	8.2679E-01
						388.2	8.2437E-01	388.2	8.2437E-01
						388.6	8.1321E-01	388.6	8.1321E-01
						389.0	8.0435E-01	389.0	8.0435E-01
						389.4	8.0032E-01	389.4	8.0032E-01
						389.8	7.8978E-01	389.8	7.8978E-01
						390.2	7.7564E-01	390.2	7.7564E-01
						390.6	7.6811E-01	390.6	7.6811E-01
						391.0	7.5681E-01	391.0	7.5681E-01
						391.4	7.5492E-01	391.4	7.5492E-01
						391.8	7.5101E-01	391.8	7.5101E-01
						392.2	7.3589E-01	392.2	7.3589E-01
						392.5	7.1691E-01	392.5	7.1691E-01
						392.9	7.1548E-01	392.9	7.1548E-01
						393.3	7.0402E-01	393.3	7.0402E-01
						393.7	6.9731E-01	393.7	6.9731E-01
						394.1	6.9606E-01	394.1	6.9606E-01
						394.5	6.8982E-01	394.5	6.8982E-01
						394.9	6.6483E-01	394.9	6.6483E-01
						395.3	6.6608E-01	395.3	6.6608E-01
						395.7	6.6284E-01	395.7	6.6284E-01
						396.1	6.4835E-01	396.1	6.4835E-01
						396.5	6.3744E-01	396.5	6.3744E-01
						396.9	6.3537E-01	396.9	6.3537E-01
						397.3	6.2543E-01	397.3	6.2543E-01
						397.7	6.2153E-01	397.7	6.2153E-01
						398.1	6.1527E-01	398.1	6.1527E-01
						398.5	6.0838E-01	398.5	6.0838E-01
						398.9	5.9910E-01	398.9	5.9910E-01
						399.3	5.9105E-01	399.3	5.9105E-01
						399.7	5.8458E-01	399.7	5.8458E-01
						400.1	5.8536E-01	400.1	5.8536E-01
						400.5	5.8101E-01	400.5	5.8101E-01
						400.9	5.6837E-01	400.9	5.6837E-01
						401.3	5.6068E-01	401.3	5.6068E-01
						401.7	5.6400E-01	401.7	5.6400E-01
						402.1	5.5718E-01	402.1	5.5718E-01
						402.5	5.4774E-01	402.5	5.4774E-01
						402.8	5.3791E-01	402.8	5.3791E-01
						403.2	5.3689E-01	403.2	5.3689E-01
						403.6	5.3376E-01	403.6	5.3376E-01
						404.0	5.2528E-01	404.0	5.2528E-01
						404.4	5.1782E-01	404.4	5.1782E-01
						404.8	5.0687E-01	404.8	5.0687E-01
						405.2	5.1151E-01	405.2	5.1151E-01
						405.6	5.1175E-01	405.6	5.1175E-01
						406.0	4.9678E-01	406.0	4.9678E-01
						406.4	4.8898E-01	406.4	4.8898E-01
						406.8	4.7720E-01	406.8	4.7720E-01
						407.2	4.6594E-01	407.2	4.6594E-01
						407.6	4.7248E-01	407.6	4.7248E-01
						408.0	4.6116E-01	408.0	4.6116E-01
						408.4	4.6541E-01	408.4	4.6541E-01
						408.8	4.5702E-01	408.8	4.5702E-01
						409.2	4.5052E-01	409.2	4.5052E-01
						409.6	4.4588E-01	409.6	4.4588E-01
						410.0	4.3758E-01	410.0	4.3758E-01
						410.4	4.2473E-01	410.4	4.2473E-01
						410.8	4.2182E-01	410.8	4.2182E-01
						411.2	4.2696E-01	411.2	4.2696E-01
						411.6	4.1606E-01	411.6	4.1606E-01
						412.0	4.0431E-01	412.0	4.0431E-01
						412.4	3.9761E-01	412.4	3.9761E-01
						412.7	3.9558E-01	412.7	3.9558E-01
						413.1	3.8940E-01	413.1	3.8940E-01
						413.5	3.8611E-01	413.5	3.8611E-01
						413.9	3.8654E-01	413.9	3.8654E-01
						414.3	3.7818E-01	414.3	3.7818E-01
						414.7	3.7114E-01	414.7	3.7114E-01
						415.1	3.6558E-01	415.1	3.6558E-01
						415.5	3.5753E-01	415.5	3.5753E-01
						415.9	3.6202E-01	415.9	3.6202E-01
						416.3	3.4620E-01	416.3	3.4620E-01
						416.7	3.4388E-01	416.7	3.4388E-01
						417.1	3.3253E-01	417.1	3.3253E-01
						417.5	3.3626E-01	417.5	3.3626E-01
						417.9	3.2317E-01	417.9	3.2317E-01
						418.3	3.2956E-01	418.3	3.2956E-01
						418.7	3.1633E-01	418.7	3.1633E-01
						419.1	3.1450E-01	419.1	3.1450E-01
						419.5	3.0993E-01	419.5	3.0993E-01
						419.9	3.0111E-01	419.9	3.0111E-01
						420.3	2.9921E-01	420.3	2.9921E-01
						420.7	2.9455E-01	420.7	2.9455E-01
						421.1	2.9795E-01	421.1	2.9795E-01
						421.5	2.8935E-01	421.5	2.8935E-01
						421.8	2.8875E-01	421.8	2.8875E-01
						422.2	2.7769E-01	422.2	2.7769E-01
						422.6	2.7698E-01	422.6	2.7698E-01
						423.0	2.7005E-01	423.0	2.7005E-01
						423.4	2.6386E-01	423.4	2.6386E-01
						423.8	2.6076E-01	423.8	2.6076E-01
						424.2	2.6229E-01	424.2	2.6229E-01
						424.6	2.6023E-01	424.6	2.6023E-01
						425.0	2.5751E-01	425.0	2.5751E-01
						425.4	2.4330E-01	425.4	2.4330E-01
						425.8	2.4974E-01	425.8	2.4974E-01
						426.2	2.3236E-01	426.2	2.3236E-01
						426.6	2.3822E-01	426.6	2.3822E-01
						427.0	2.3312E-01	427.0	2.3312E-01
						427.4	2.2611E-01	427.4	2.2611E-01
						427.8	2.3006E-01	427.8	2.3006E-01
						428.2	2.2907E-01	428.2	2.2907E-01
						428.6	2.1356E-01	428.6	2.1356E-01
						429.0	2.1586E-01	429.0	2.1586E-01
						429.4	2.0220E-01	429.4	2.0220E-01
						429.8	2.1492E-01	429.8	2.1492E-01
						430.1	2.0997E-01	430.1	2.0997E-01
						430.5	2.0200E-01	430.5	2.0200E-01
						430.9	2.0192E-01	430.9	2.0192E-01
						431.3	2.0162E-01	431.3	2.0162E-01
						431.7	1.8941E-01	431.7	1.8941E-01
						432.1	1.8757E-01	432.1	1.8757E-01
						432.5	1.8429E-01	432.5	1.8429E-01
						432.9	1.7984E-01	432.9	1.7984E-01
						433.3	1.8032E-01	433.3	1.8032E-01
						433.7	1.8216E-01	433.7	1.8216E-01
						434.1	1.6768E-01	434.1	1.6768E-01
						434.5	1.7551E-01	434.5	1.7551E-01
						434.9	1.7281E-01	434.9	1.7281E-01
						435.3	1.6631E-01	435.3	1.6631E-01
						435.7	1.7164E-01	435.7	1.7164E-01
						436.1	1.6642E-01	436.1	1.6642E-01
						436.5	1.6300E-01	436.5	1.6300E-01
						436.9	1.5914E-01	436.9	1.5914E-01
						437.3	1.5475E-01	437.3	1.5475E-01
						437.7	1.5342E-01	437.7	1.5342E-01
						438.1	1.4725E-01	438.1	1.4725E-01
						438.4	1.4760E-01	438.4	1.4760E-01
						438.8	1.5022E-01	438.8	1.5022E-01
						439.2	1.4632E-01	439.2	1.4632E-01
						439.6	1.4070E-01	439.6	1.4070E-01
						440.0	1.4697E-01	440.0	1.4697E-01
						440.4	1.3762E-01	440.4	1.3762E-01
						440.8	1.3825E-01	440.8	1.3825E-01
						441.2	1.3829E-01	441.2	1.3829E-01
						441.6	1.3680E-01	441.6	1.3680E-01
						442.0	1.3155E-01	442.0	1.3155E-01
						442.4	1.3306E-01	442.4	1.3306E-01
						442.8	1.3881E-01	442.8	1.3881E-01
						443.2	1.2687E-01	443.2	1.2687E-01
						443.6	1.2766E-01	443.6	1.2766E-01
						444.0	1.2420E-01	444.0	1.2420E-01
						444.4	1.2344E-01	444.4	1.2344E-01
						444.8	1.1974E-01	444.8	1.1974E-01
						445.2	1.2143E-01	445.2	1.2143E-01
						445.6	1.1366E-01	445.6	1.1366E-01
						445.9	1.1574E-01	445.9	1.1574E-01
						446.3	1.0912E-01	446.3	1.0912E-01
						446.7	1.1428E-01	446.7	1.1428E-01
						447.1	1.1570E-01	447.1	1.1570E-01
						447.5	1.0681E-01	447.5	1.0681E-01
						447.9	1.0624E-01	447.9	1.0624E-01
						448.3	9.8835E-02	448.3	9.8835E-02
						448.7	9.8680E-02	448.7	9.8680E-02
						449.1	1.0093E-01	449.1	1.0093E-01
						449.5	1.0515E-01	449.5	1.0515E-01
						449.9	9.7588E-02	449.9	9.7588E-02
						450.3	1.0032E-01	450.3	1.0032E-01
						450.7	9.7355E-02	450.7	9.7355E-02
						451.1	9.5248E-02	451.1	9.5248E-02
						451.5	9.2979E-02	451.5	9.2979E-02
						451.9	9.1426E-02	451.9	9.1426E-02
						452.3	8.3242E-02	452.3	8.3242E-02
						452.7	9.0479E-02	452.7	9.0479E-02
						453.0	8.5696E-02	453.0	8.5696E-02
						453.4	8.8066E-02	453.4	8.8066E-02
						453.8	9.0237E-02	453.8	9.0237E-02
						454.2	8.5003E-02	454.2	8.5003E-02
						454.6	7.9068E-02	454.6	7.9068E-02
						455.0	7.5144E-02	455.0	7.5144E-02
						455.4	7.9546E-02	455.4	7.9546E-02
						455.8	7.9711E-02	455.8	7.9711E-02
						456.2	7.5320E-02	456.2	7.5320E-02
						456.6	7.6655E-02	456.6	7.6655E-02
						457.0	7.5854E-02	457.0	7.5854E-02
						457.4	7.4347E-02	457.4	7.4347E-02
						457.8	7.6234E-02	457.8	7.6234E-02
						458.2	6.5891E-02	458.2	6.5891E-02
						458.6	7.8296E-02	458.6	7.8296E-02
						459.0	6.7855E-02	459.0	6.7855E-02
						459.4	6.9452E-02	459.4	6.9452E-02
						459.8	7.2034E-02	459.8	7.2034E-02
						460.1	7.1618E-02	460.1	7.1618E-02
						460.5	6.7397E-02	460.5	6.7397E-02
						460.9	6.4917E-02	460.9	6.4917E-02
						461.3	6.6656E-02	461.3	6.6656E-02
						461.7	7.2117E-02	461.7	7.2117E-02
						462.1	6.5336E-02	462.1	6.5336E-02
						462.5	6.7919E-02	462.5	6.7919E-02
						462.9	6.5031E-02	462.9	6.5031E-02
						463.3	6.0722E-02	463.3	6.0722E-02
						463.7	6.1583E-02	463.7	6.1583E-02
						464.1	6.3171E-02	464.1	6.3171E-02
						464.5	5.8782E-02	464.5	5.8782E-02
						464.9	6.3900E-02	464.9	6.3900E-02
						465.3	5.4790E-02	465.3	5.4790E-02
						465.7	6.0214E-02	465.7	6.0214E-02
						466.1	5.2165E-02	466.1	5.2165E-02
						466.5	5.3450E-02	466.5	5.3450E-02
						466.8	5.7552E-02	466.8	5.7552E-02
						467.2	5.0510E-02	467.2	5.0510E-02
						467.6	5.9363E-02	467.6	5.9363E-02
						468.0	5.1246E-02	468.0	5.1246E-02
						468.4	5.5548E-02	468.4	5.5548E-02
						468.8	5.7869E-02	468.8	5.7869E-02
						469.2	5.1639E-02	469.2	5.1639E-02
						469.6	4.2774E-02	469.6	4.2774E-02
						470.0	4.7437E-02	470.0	4.7437E-02
						470.4	4.7099E-02	470.4	4.7099E-02
						470.8	5.2445E-02	470.8	5.2445E-02
						471.2	5.2260E-02	471.2	5.2260E-02
						471.6	4.7461E-02	471.6	4.7461E-02
						472.0	4.6448E-02	472.0	4.6448E-02
						472.4	5.0300E-02	472.4	5.0300E-02
						472.8	4.3042E-02	472.8	4.3042E-02
						473.1	3.9457E-02	473.1	3.9457E-02
						473.5	4.7356E-02	473.5	4.7356E-02
						473.9	4.5313E-02	473.9	4.5313E-02
						474.3	4.6013E-02	474.3	4.6013E-02
						474.7	4.4064E-02	474.7	4.4064E-02
						475.1	3.9821E-02	475.1	3.9821E-02
						475.5	4.3054E-02	475.5	4.3054E-02
						475.9	3.8771E-02	475.9	3.8771E-02
						476.3	3.9724E-02	476.3	3.9724E-02
						476.7	4.1222E-02	476.7	4.1222E-02
						477.1	4.7180E-02	477.1	4.7180E-02
						477.5	4.4070E-02	477.5	4.4070E-02
						477.9	3.9831E-02	477.9	3.9831E-02
						478.3	3.8275E-02	478.3	3.8275E-02
						478.7	3.4865E-02	478.7	3.4865E-02
						479.1	3.7913E-02	479.1	3.7913E-02
						479.4	3.6875E-02	479.4	3.6875E-02
						479.8	3.8594E-02	479.8	3.8594E-02
						480.2	4.2992E-02	480.2	4.2992E-02
						480.6	3.8767E-02	480.6	3.8767E-02
						481.0	4.1165E-02	481.0	4.1165E-02
						481.4	3.5186E-02	481.4	3.5186E-02
						481.8	3.5554E-02	481.8	3.5554E-02
						482.2	3.8041E-02	482.2	3.8041E-02
						482.6	3.7787E-02	482.6	3.7787E-02
						483.0	3.0472E-02	483.0	3.0472E-02
						483.4	3.6908E-02	483.4	3.6908E-02
						483.8	3.6583E-02	483.8	3.6583E-02
						484.2	3.0640E-02	484.2	3.0640E-02
						484.6	2.9498E-02	484.6	2.9498E-02
						485.0	3.0078E-02	485.0	3.0078E-02
						485.3	3.3844E-02	485.3	3.3844E-02
						485.7	2.9766E-02	485.7	2.9766E-02
						486.1	3.3853E-02	486.1	3.3853E-02
						486.5	3.2419E-02	486.5	3.2419E-02
						486.9	3.1596E-02	486.9	3.1596E-02
						487.3	2.8192E-02	487.3	2.8192E-02
						487.7	3.3571E-02	487.7	3.3571E-02
						488.1	2.6794E-02	488.1	2.6794E-02
						488.5	2.7842E-02	488.5	2.7842E-02
						488.9	3.0160E-02	488.9	3.0160E-02
						489.3	3.2618E-02	489.3	3.2618E-02
						489.7	3.4365E-02	489.7	3.4365E-02
						490.1	3.0014E-02	490.1	3.0014E-02
						490.5	3.4818E-02	490.5	3.4818E-02
						490.9	2.3294E-02	490.9	2.3294E-02
						491.2	2.9782E-02	491.2	2.9782E-02
						491.6	3.0092E-02	491.6	3.0092E-02
						492.0	3.8316E-02	492.0	3.8316E-02
						492.4	3.4679E-02	492.4	3.4679E-02
						492.8	2.2909E-02	492.8	2.2909E-02
						493.2	3.5084E-02	493.2	3.5084E-02
						493.6	2.5479E-02	493.6	2.5479E-02
						494.0	2.1430E-02	494.0	2.1430E-02
						494.4	1.7494E-02	494.4	1.7494E-02
						494.8	2.9727E-02	494.8	2.9727E-02
						495.2	2.0288E-02	495.2	2.0288E-02
						495.6	2.3633E-02	495.6	2.3633E-02
						496.0	2.6191E-02	496.0	2.6191E-02
						496.4	2.7237E-02	496.4	2.7237E-02
						496.7	2.9796E-02	496.7	2.9796E-02
						497.1	3.0046E-02	497.1	3.0046E-02
						497.5	2.9816E-02	497.5	2.9816E-02
						497.9	2.7426E-02	497.9	2.7426E-02
						498.3	2.3392E-02	498.3	2.3392E-02
						498.7	2.5941E-02	498.7	2.5941E-02
						499.1	2.5845E-02	499.1	2.5845E-02
						499.5	3.1669E-02	499.5	3.1669E-02
						499.9	1.9405E-02	499.9	1.9405E-02
						500.3	2.7678E-02	500.3	2.7678E-02
						500.7	2.0853E-02	500.7	2.0853E-02
						501.1	2.5888E-02	501.1	2.5888E-02
						501.5	2.4794E-02	501.5	2.4794E-02
						501.9	2.8985E-02	501.9	2.8985E-02
						502.2	2.4727E-02	502.2	2.4727E-02
						502.6	2.6752E-02	502.6	2.6752E-02
						503.0	2.8782E-02	503.0	2.8782E-02
						503.4	2.0338E-02	503.4	2.0338E-02
						503.8	2.3171E-02	503.8	2.3171E-02
						504.2	1.7148E-02	504.2	1.7148E-02
						504.6	2.0527E-02	504.6	2.0527E-02
						505.0	2.3279E-02	505.0	2.3279E-02
						505.4	1.9417E-02	505.4	1.9417E-02
						505.8	1.9747E-02	505.8	1.9747E-02
						506.2	1.7818E-02	506.2	1.7818E-02
						506.6	2.5878E-02	506.6	2.5878E-02
						507.0	2.4746E-02	507.0	2.4746E-02
						507.3	2.4252E-02	507.3	2.4252E-02
						507.7	2.2173E-02	507.7	2.2173E-02
						508.1	2.2618E-02	508.1	2.2618E-02
						508.5	2.2640E-02	508.5	2.2640E-02
						508.9	2.2609E-02	508.9	2.2609E-02
						509.3	2.1088E-02	509.3	2.1088E-02
						509.7	2.2733E-02	509.7	2.2733E-02
						510.1	1.4709E-02	510.1	1.4709E-02
						510.5	2.2339E-02	510.5	2.2339E-02
						510.9	1.9834E-02	510.9	1.9834E-02
						511.3	2.0660E-02	511.3	2.0660E-02
						511.7	1.9721E-02	511.7	1.9721E-02
						512.1	2.3777E-02	512.1	2.3777E-02
						512.4	2.0978E-02	512.4	2.0978E-02
						512.8	1.1344E-02	512.8	1.1344E-02
						513.2	2.6620E-02	513.2	2.6620E-02
						513.6	1.7687E-02	513.6	1.7687E-02
						514.0	1.6920E-02	514.0	1.6920E-02
						514.4	1.6746E-02	514.4	1.6746E-02
						514.8	1.6203E-02	514.8	1.6203E-02
						515.2	1.4799E-02	515.2	1.4799E-02
						515.6	1.8075E-02	515.6	1.8075E-02
						516.0	1.6792E-02	516.0	1.6792E-02
						516.4	1.7778E-02	516.4	1.7778E-02
						516.8	1.6524E-02	516.8	1.6524E-02
						517.2	2.3916E-02	517.2	2.3916E-02
						517.5	2.4086E-02	517.5	2.4086E-02
						517.9	1.5925E-02	517.9	1.5925E-02
						518.3	1.8891E-02	518.3	1.8891E-02
						518.7	2.4495E-02	518.7	2.4495E-02
						519.1	2.3132E-02	519.1	2.3132E-02
						519.5	1.1991E-02	519.5	1.1991E-02
						519.9	2.1275E-02	519.9	2.1275E-02
						520.3	1.4810E-02	520.3	1.4810E-02
						520.7	1.6720E-02	520.7	1.6720E-02
						521.1	1.3507E-02	521.1	1.3507E-02
						521.5	1.5579E-02	521.5	1.5579E-02
						521.9	9.8323E-03	521.9	9.8323E-03
						522.2	1.6083E-02	522.2	1.6083E-02
						522.6	1.3510E-02	522.6	1.3510E-02
						523.0	1.9754E-02	523.0	1.9754E-02
						523.4	1.7967E-02	523.4	1.7967E-02
						523.8	2.0427E-02	523.8	2.0427E-02
						524.2	1.4308E-02	524.2	1.4308E-02
						524.6	2.4708E-02	524.6	2.4708E-02
						525.0	1.9388E-02	525.0	1.9388E-02
						525.4	2.1750E-02	525.4	2.1750E-02
						525.8	2.1977E-02	525.8	2.1977E-02
						526.2	8.9937E-03	526.2	8.9937E-03
						526.6	1.2553E-02	526.6	1.2553E-02
						526.9	1.6717E-02	526.9	1.6717E-02
						527.3	8.6205E-03	527.3	8.6205E-03
						527.7	1.8965E-02	527.7	1.8965E-02
						528.1	1.1888E-02	528.1	1.1888E-02
						528.5	1.5837E-02	528.5	1.5837E-02
						528.9	1.3849E-02	528.9	1.3849E-02
						529.3	1.1168E-02	529.3	1.1168E-02
						529.7	1.5847E-02	529.7	1.5847E-02
						530.1	2.0453E-02	530.1	2.0453E-02
						530.5	8.5988E-03	530.5	8.5988E-03
						530.9	6.5454E-03	530.9	6.5454E-03
						531.3	1.1176E-02	531.3	1.1176E-02
						531.6	1.3052E-02	531.6	1.3052E-02
						532.0	7.8460E-03	532.0	7.8460E-03
						532.4	4.5340E-03	532.4	4.5340E-03
						532.8	8.3968E-03	532.8	8.3968E-03
						533.2	1.3031E-02	533.2	1.3031E-02
						533.6	1.2044E-02	533.6	1.2044E-02
						534.0	8.9585E-03	534.0	8.9585E-03
						534.4	2.8922E-03	534.4	2.8922E-03
						534.8	1.0714E-02	534.8	1.0714E-02
						535.2	1.0378E-02	535.2	1.0378E-02
						535.6	1.3652E-02	535.6	1.3652E-02
						535.9	8.6425E-03	535.9	8.6425E-03
						536.3	1.1491E-02	536.3	1.1491E-02
						536.7	9.0998E-03	536.7	9.0998E-03
						537.1	1.1948E-02	537.1	1.1948E-02
						537.5	4.3829E-03	537.5	4.3829E-03
						537.9	1.1500E-02	537.9	1.1500E-02
						538.3	1.8597E-02	538.3	1.8597E-02
						538.7	7.8177E-03	538.7	7.8177E-03
						539.1	5.6634E-03	539.1	5.6634E-03
						539.5	4.8790E-03	539.5	4.8790E-03
						539.9	1.2442E-02	539.9	1.2442E-02
						540.3	7.9245E-03	540.3	7.9245E-03
						540.6	8.8885E-03	540.6	8.8885E-03
						541.0	8.0217E-03	541.0	8.0217E-03
						541.4	7.2499E-03	541.4	7.2499E-03
						541.8	1.2236E-02	541.8	1.2236E-02
						542.2	9.3257E-03	542.2	9.3257E-03
						542.6	7.8645E-03	542.6	7.8645E-03
						543.0	2.7719E-03	543.0	2.7719E-03
						543.4	8.8247E-03	543.4	8.8247E-03
						543.8	7.7173E-03	543.8	7.7173E-03
						544.2	5.4215E-03	544.2	5.4215E-03
						544.6	8.6570E-03	544.6	8.6570E-03
						544.9	7.5383E-03	544.9	7.5383E-03
						545.3	6.1279E-03	545.3	6.1279E-03
						545.7	1.2595E-02	545.7	1.2595E-02
						546.1	4.3380E-03	546.1	4.3380E-03
						546.5	7.0244E-03	546.5	7.0244E-03
						546.9	1.0976E-02	546.9	1.0976E-02
						547.3	3.7263E-03	547.3	3.7263E-03
						547.7	8.9399E-04	547.7	8.9399E-04
						548.1	2.4223E-03	548.1	2.4223E-03
						548.5	8.5487E-03	548.5	8.5487E-03
						548.9	-1.5329E-03	548.9	-1.5329E-03
						549.2	3.0450E-03	549.2	3.0450E-03
						549.6	6.8826E-03	549.6	6.8826E-03
						550.0	3.4580E-03	550.0	3.4580E-03
						550.4	2.6976E-03	550.4	2.6976E-03
						550.8	6.1292E-03	550.8	6.1292E-03
						551.2	3.9964E-03	551.2	3.9964E-03
						551.6	6.0033E-03	551.6	6.0033E-03
						552.0	-2.7928E-03	552.0	-2.7928E-03
						552.4	6.5211E-03	552.4	6.5211E-03
						552.8	8.1596E-03	552.8	8.1596E-03
						553.1	-5.3816E-03	553.1	-5.3816E-03
						553.5	1.3934E-03	553.5	1.3934E-03
						553.9	8.8099E-03	553.9	8.8099E-03
						554.3	6.6956E-03	554.3	6.6956E-03
						554.7	-3.1691E-03	554.7	-3.1691E-03
						555.1	2.7202E-05	555.1	2.7202E-05
						555.5	5.2185E-03	555.5	5.2185E-03
						555.9	6.6656E-03	555.9	6.6656E-03
						556.3	1.3606E-03	556.3	1.3606E-03
						556.7	9.5736E-04	556.7	9.5736E-04
						557.1	5.4547E-03	557.1	5.4547E-03
						557.4	2.1203E-03	557.4	2.1203E-03
						557.8	3.4926E-03	557.8	3.4926E-03
						558.2	3.8471E-03	558.2	3.8471E-03
						558.6	4.9618E-03	558.6	4.9618E-03
						559.0	1.5550E-03	559.0	1.5550E-03
						559.4	9.2449E-03	559.4	9.2449E-03
						559.8	-1.3512E-06	559.8	-1.3512E-06
						560.2	6.5972E-03	560.2	6.5972E-03
						560.6	1.7793E-03	560.6	1.7793E-03
						561.0	8.0270E-03	561.0	8.0270E-03
						561.3	5.1969E-03	561.3	5.1969E-03
						561.7	-7.7396E-03	561.7	-7.7396E-03
						562.1	-3.6945E-06	562.1	-3.6945E-06
						562.5	-7.6878E-03	562.5	-7.6878E-03
						562.9	1.3188E-03	562.9	1.3188E-03
						563.3	6.4614E-03	563.3	6.4614E-03
						563.7	-2.0163E-03	563.7	-2.0163E-03
						564.1	4.1230E-03	564.1	4.1230E-03
						564.5	-1.0515E-04	564.5	-1.0515E-04
						564.9	5.4082E-03	564.9	5.4082E-03
						565.2	6.5087E-03	565.2	6.5087E-03
						565.6	-3.0297E-03	565.6	-3.0297E-03
						566.0	2.9706E-03	566.0	2.9706E-03
						566.4	4.6195E-03	566.4	4.6195E-03
						566.8	9.5081E-04	566.8	9.5081E-04
						567.2	1.5317E-02	567.2	1.5317E-02
						567.6	-7.5969E-03	567.6	-7.5969E-03
						568.0	-2.0222E-05	568.0	-2.0222E-05
						568.4	5.5445E-03	568.4	5.5445E-03
						568.8	1.1436E-02	568.8	1.1436E-02
						569.1	1.0728E-02	569.1	1.0728E-02
						569.5	1.0539E-02	569.5	1.0539E-02
						569.9	4.0876E-03	569.9	4.0876E-03
						570.3	1.4801E-02	570.3	1.4801E-02
						570.7	1.1550E-02	570.7	1.1550E-02
						571.1	4.1960E-03	571.1	4.1960E-03
						571.5	1.8080E-02	571.5	1.8080E-02
						571.9	7.4604E-03	571.9	7.4604E-03