## Sheet2
wavelength(nm)	rsLength	wavelength(nm)	absLength	wavelength	refIndex	wavelength	scntComp1	wavelength	wlsComp1
200.0	10417.9031061676	200.0	8.58570497950027	200.00000	1.43029	200.0	0.0000E+00	200.0	0.0000E+00
204.0	11374.7129733426	204.0	8.56280581382851	203.01508	1.42565	203.0	0.0000E+00	203.0	0.0000E+00
208.0	12336.3787074386	208.0	8.52647652481817	206.03015	1.42139	205.0	0.0000E+00	205.0	0.0000E+00
212.0	13303.2111822619	212.0	8.48580995604083	209.04523	1.41747	207.0	0.0000E+00	207.0	0.0000E+00
216.0	14275.392499322	216.0	8.44041011538743	212.06030	1.41386	209.0	0.0000E+00	209.0	0.0000E+00
220.0	15252.9990557788	220.0	8.38868522359733	215.07538	1.41051	211.0	0.0000E+00	211.0	0.0000E+00
224.0	16510.7476568407	224.0	8.33476903049581	218.09045	1.40731	213.0	0.0000E+00	213.0	0.0000E+00
228.0	17774.3462564169	228.0	8.27710484094689	221.10553	1.40420	215.0	0.0000E+00	215.0	0.0000E+00
232.0	19044.128673733	232.0	8.21682943694721	224.12060	1.40121	217.0	0.0000E+00	217.0	0.0000E+00
236.0	20320.3012122616	236.0	8.15470277733356	227.13568	1.39836	219.0	0.0000E+00	219.0	0.0000E+00
240.0	21602.9628412064	240.0	8.09124655788053	230.15075	1.39567	221.0	0.0000E+00	221.0	0.0000E+00
244.0	23218.9674050333	244.0	8.02774679786984	233.16583	1.39321	223.0	0.0000E+00	223.0	0.0000E+00
248.0	24841.9225913377	248.0	7.9631010347125	236.18090	1.39093	225.0	0.0000E+00	225.0	0.0000E+00
252.0	26472.1698879494	252.0	7.8975848978656	239.19598	1.38880	227.0	0.0000E+00	227.0	0.0000E+00
256.0	28109.9472679721	256.0	7.83139272845674	242.21106	1.38681	229.0	0.0000E+00	229.0	0.0000E+00
260.0	29755.3534033216	260.0	7.76466556575007	245.22613	1.38494	231.0	0.0000E+00	231.0	0.0000E+00
264.0	31791.9061418335	264.0	7.69789629423016	248.24121	1.38317	233.0	0.0000E+00	233.0	0.0000E+00
268.0	33836.5938027815	268.0	7.63065303963057	251.25628	1.38150	235.0	0.0000E+00	235.0	0.0000E+00
272.0	35889.7884799896	272.0	7.56345746271535	254.27136	1.37992	237.0	0.0000E+00	237.0	0.0000E+00
276.0	37951.7287457656	276.0	7.49615518675096	257.28643	1.37842	239.0	0.0000E+00	239.0	0.0000E+00
280.0	40022.5513365849	280.0	7.42838324339461	260.30151	1.37699	241.0	0.0000E+00	241.0	0.0000E+00
284.0	42547.0056147292	284.0	7.36080799763759	263.31658	1.37563	243.0	0.0000E+00	243.0	0.0000E+00
288.0	45080.8854930886	288.0	7.2927387779566	266.33166	1.37433	245.0	0.0000E+00	245.0	0.0000E+00
292.0	47624.562980596	292.0	7.2248296003304	269.34673	1.37309	247.0	0.0000E+00	247.0	0.0000E+00
296.0	50178.3080171968	296.0	7.15678323922953	272.36181	1.37191	249.0	0.0000E+00	249.0	0.0000E+00
300.0	52742.2724373928	300.0	7.08822231741989	275.37688	1.37078	251.0	0.0000E+00	251.0	0.0000E+00
304.0	55826.948838223	304.0	7.01932285648909	278.39196	1.36970	253.0	0.0000E+00	253.0	0.0000E+00
308.0	58922.4174081875	308.0	6.95019133332875	281.40704	1.36867	255.0	0.0000E+00	255.0	0.0000E+00
312.0	62029.0884194684	312.0	6.8808803037718	284.42211	1.36767	257.0	0.0000E+00	257.0	0.0000E+00
316.0	65147.2323228145	316.0	6.81143615362148	287.43719	1.36672	259.0	0.0000E+00	259.0	0.0000E+00
320.0	68277.0313730493	320.0	7.85903801152689	290.45226	1.36581	261.0	0.0000E+00	261.0	0.0000E+00
324.0	71999.2525806633	324.0	10.5147279416919	293.46734	1.36493	263.0	0.0000E+00	263.0	0.0000E+00
328.0	75733.7313907165	328.0	13.0178733536665	296.48241	1.36409	265.0	0.0000E+00	265.0	0.0000E+00
332.0	79480.9009206923	332.0	14.6077485909434	299.49749	1.36327	267.0	0.0000E+00	267.0	0.0000E+00
336.0	83241.0474158297	336.0	18.7811252181089	302.51256	1.36249	269.0	0.0000E+00	269.0	0.0000E+00
340.0	87014.3758776538	340.0	75.462044261521	305.52764	1.36174	271.0	0.0000E+00	271.0	0.0000E+00
344.0	91456.5331083364	344.0	654.357395324991	308.54271	1.36101	273.0	0.0000E+00	273.0	0.0000E+00
348.0	95912.5121187857	348.0	2239.36556981668	311.55779	1.36031	275.0	0.0000E+00	275.0	0.0000E+00
352.0	100382.76129209	352.0	5877.60741409532	314.57286	1.35963	277.0	0.0000E+00	277.0	0.0000E+00
356.0	104867.590298777	356.0	13066.5683880035	317.58794	1.35898	279.0	0.0000E+00	279.0	0.0000E+00
360.0	109367.211669297	360.0	21960.7209504752	320.60302	1.35835	281.0	0.0000E+00	281.0	0.0000E+00
364.0	114616.506220938	364.0	27876.0282907923	323.61809	1.35774	283.0	0.0000E+00	283.0	0.0000E+00
368.0	119881.278044501	368.0	31514.5493635373	326.63317	1.35714	285.0	0.0000E+00	285.0	0.0000E+00
372.0	125161.990663376	372.0	43628.4078220178	329.64824	1.35657	287.0	0.0000E+00	287.0	0.0000E+00
376.0	130458.977035887	376.0	64837.8646267015	332.66332	1.35602	289.0	0.0000E+00	289.0	0.0000E+00
380.0	135772.472402358	380.0	85799.9891213379	335.67839	1.35549	291.0	0.0000E+00	291.0	0.0000E+00
384.0	141921.165391223	384.0	99694.5274409526	338.69347	1.35497	293.0	0.0000E+00	293.0	0.0000E+00
388.0	148087.089898205	388.0	107265.118428305	341.70854	1.35446	295.0	0.0000E+00	295.0	0.0000E+00
392.0	154270.709235428	392.0	116419.243178546	344.72362	1.35398	297.0	0.0000E+00	297.0	0.0000E+00
396.0	160472.402459599	396.0	121852.835373277	347.73869	1.35350	299.0	0.0000E+00	299.0	0.0000E+00
400.0	166692.396965782	400.0	145312.82965861	350.75377	1.35304	301.0	2.3325E-05	301.0	2.3325E-05
404.0	173838.034220886	404.0	175673.688853941	353.76884	1.35260	303.0	2.5735E-05	303.0	2.5735E-05
408.0	181002.740451594	408.0	193572.220529872	356.78392	1.35216	305.0	2.7740E-05	305.0	2.7740E-05
412.0	188187.009542564	412.0	209940.341045465	359.79899	1.35174	307.0	4.3450E-05	307.0	4.3450E-05
416.0	195391.228542483	416.0	218138.709069431	362.81407	1.35133	309.0	6.3950E-05	309.0	6.3950E-05
420.0	202615.655300975	420.0	211933.760416961	365.82915	1.35094	311.0	3.8600E-05	311.0	3.8600E-05
424.0	210860.568143608	424.0	202917.690014147	368.84422	1.35055	313.0	2.7350E-05	313.0	2.7350E-05
428.0	219126.48630583	428.0	200562.250957564	371.85930	1.35017	315.0	2.5300E-05	315.0	2.5300E-05
432.0	227413.934238157	432.0	193740.011605433	374.87437	1.34981	317.0	2.9800E-05	317.0	2.9800E-05
436.0	235723.29166884	436.0	176440.82520659	377.88945	1.34945	319.0	3.3750E-05	319.0	3.3750E-05
440.0	244054.854563561	440.0	154187.875142152	380.90452	1.34910	321.0	3.2200E-05	321.0	3.2200E-05
444.0	253506.175537928	444.0	135484.960671857	383.91960	1.34876	323.0	3.2950E-05	323.0	3.2950E-05
448.0	262980.537168048	448.0	117115.261120271	386.93467	1.34843	325.0	4.1000E-05	325.0	4.1000E-05
452.0	272478.463753852	452.0	103407.660576766	389.94975	1.34811	327.0	3.8650E-05	327.0	3.8650E-05
456.0	282000.381001165	456.0	103484.364473342	392.96482	1.34780	329.0	6.5200E-05	329.0	6.5200E-05
460.0	291546.577095762	460.0	101216.518588907	395.97990	1.34749	331.0	7.6500E-05	331.0	7.6500E-05
464.0	302316.73135097	464.0	98606.7421635491	398.99497	1.34720	333.0	1.3400E-04	333.0	1.3400E-04
468.0	313112.029719968	468.0	96183.3669223369	402.01005	1.34690	335.0	2.2000E-03	335.0	2.2000E-03
472.0	323933.049809594	472.0	91773.3514963193	405.02513	1.34662	337.0	4.8400E-03	337.0	4.8400E-03
476.0	334780.209925505	476.0	85057.7715140951	408.04020	1.34634	339.0	8.8000E-03	339.0	8.8000E-03
480.0	345653.843887358	480.0	78275.3313396867	411.05528	1.34607	341.0	1.1000E-02	341.0	1.1000E-02
484.0	357860.359549481	484.0	74508.6685890019	414.07035	1.34581	343.0	1.2760E-02	343.0	1.2760E-02
488.0	370094.244338317	488.0	68807.6350577094	417.08543	1.34555	345.0	1.4080E-02	345.0	1.4080E-02
492.0	382356.075894194	492.0	62580.4632417296	420.10050	1.34530	347.0	1.3200E-02	347.0	1.3200E-02
496.0	394646.310941145	496.0	55633.2004274324	423.11558	1.34505	349.0	1.3640E-02	349.0	1.3640E-02
500.0	406965.283295687	500.0	49139.1006070656	426.13065	1.34481	351.0	1.4080E-02	351.0	1.4080E-02
504.0	420730.156984841	504.0	41087.8833429645	429.14573	1.34457	353.0	1.6280E-02	353.0	1.6280E-02
508.0	434524.716198213	508.0	34870.0928701038	432.16080	1.34434	355.0	1.8920E-02	355.0	1.8920E-02
512.0	448349.546077013	512.0	27847.9076131593	435.17588	1.34411	357.0	2.0680E-02	357.0	2.0680E-02
516.0	462205.133952426	516.0	25318.7061994398	438.19095	1.34389	359.0	2.2440E-02	359.0	2.2440E-02
520.0	476091.821116992	520.0	24594.5760272767	441.20603	1.34368	361.0	2.1120E-02	361.0	2.1120E-02
524.0	491542.508380182	524.0	24162.1476576967	444.22111	1.34346	363.0	1.9800E-02	363.0	1.9800E-02
528.0	507025.280923058	528.0	23435.7345938708	447.23618	1.34326	365.0	1.8480E-02	365.0	1.8480E-02
532.0	522540.754318069	532.0	22633.0388815957	450.25126	1.34305	367.0	1.6720E-02	367.0	1.6720E-02
536.0	538089.416064716	536.0	22010.9802532975	453.26633	1.34285	369.0	1.5840E-02	369.0	1.5840E-02
540.0	553671.653074124	540.0	21240.0851247248	456.28141	1.34266	371.0	1.6280E-02	371.0	1.6280E-02
544.0	570940.561442855	544.0	20063.4680443401	459.29648	1.34246	373.0	1.6720E-02	373.0	1.6720E-02
548.0	588244.05357024	548.0	18588.2191217012	462.31156	1.34228	375.0	1.6720E-02	375.0	1.6720E-02
552.0	605582.767866125	552.0	17159.3440193931	465.32663	1.34209	377.0	1.6720E-02	377.0	1.6720E-02
556.0	622957.199625502	556.0	16795.2281633109	468.34171	1.34191	379.0	1.5840E-02	379.0	1.5840E-02
560.0	640367.758572616	560.0	16278.9738135686	471.35678	1.34173	381.0	1.3850E-02	381.0	1.3850E-02
564.0	659592.089060807	564.0	15720.1008452058	474.37186	1.34156	383.0	1.2500E-02	383.0	1.2500E-02
568.0	678853.60061278	568.0	14905.7140387877	477.38693	1.34139	385.0	1.1400E-02	385.0	1.1400E-02
572.0	698152.931557723	572.0	13910.9005542229	480.40201	1.34122	387.0	1.0800E-02	387.0	1.0800E-02
576.0	717490.623018922	576.0	12667.1370316897	483.41709	1.34106	389.0	1.0400E-02	389.0	1.0400E-02
580.0	736867.077016101	580.0	11265.3234739514	486.43216	1.34090	391.0	1.0000E-02	391.0	1.0000E-02
584.0	758189.323033008	584.0	9590.61230940831	489.44724	1.34074	393.0	9.5000E-03	393.0	9.5000E-03
588.0	779551.423238558	588.0	8118.37481722464	492.46231	1.34058	395.0	9.0500E-03	395.0	9.0500E-03
592.0	800954.05401971	592.0	6825.43841837226	495.47739	1.34043	397.0	8.5500E-03	397.0	8.5500E-03
596.0	822397.764282789	596.0	5725.53861773448	498.49246	1.34028	399.0	7.8500E-03	399.0	7.8500E-03
600.0	841748.317536551	600.0	5724.64148325255	501.50754	1.34013	401.0	7.2500E-03	401.0	7.2500E-03
604.0	863024.196476318	604.0	5724.64148325255	504.52261	1.33998	403.0	6.5000E-03	403.0	6.5000E-03
608.0	884186.410512226	608.0	5724.64148325255	507.53769	1.33984	405.0	5.9500E-03	405.0	5.9500E-03
612.0	905235.868087896	612.0	5724.64148325255	510.55276	1.33970	407.0	5.3500E-03	407.0	5.3500E-03
616.0	926173.467991935	616.0	5724.64148325255	513.56784	1.33956	409.0	4.8500E-03	409.0	4.8500E-03
620.0	947000.099485865	620.0	5724.64148325255	516.58291	1.33943	411.0	4.6000E-03	411.0	4.6000E-03
624.0	969817.086794097	624.0	5724.64148325255	519.59799	1.33929	413.0	4.2000E-03	413.0	4.2000E-03
628.0	992501.62163165	628.0	5724.64148325255	522.61307	1.33916	415.0	3.9000E-03	415.0	3.9000E-03
632.0	1015054.85398934	632.0	5724.64148325255	525.62814	1.33903	417.0	3.6500E-03	417.0	3.6500E-03
636.0	1037477.92058367	636.0	5724.64148325255	528.64322	1.33890	419.0	3.4000E-03	419.0	3.4000E-03
640.0	1059771.9450478	640.0	5724.64148325255	531.65829	1.33878	421.0	3.1000E-03	421.0	3.1000E-03
644.0	1084107.54095353	644.0	5724.64148325255	534.67337	1.33865	423.0	2.9500E-03	423.0	2.9500E-03
648.0	1108290.30369948	648.0	5724.64148325255	537.68844	1.33853	425.0	2.7000E-03	425.0	2.7000E-03
652.0	1132321.66852013	652.0	5724.64148325255	540.70352	1.33841	427.0	2.3500E-03	427.0	2.3500E-03
656.0	1156203.05273527	656.0	5724.64148325255	543.71859	1.33830	429.0	2.2000E-03	429.0	2.2000E-03
660.0	1179935.85602863	660.0	5724.64148325255	546.73367	1.33818	431.0	2.0000E-03	431.0	2.0000E-03
664.0	1205758.57560101	664.0	5724.64148325255	549.74874	1.33806	433.0	1.8000E-03	433.0	1.8000E-03
668.0	1231406.53618704	668.0	5724.64148325255	552.76382	1.33795	435.0	1.6500E-03	435.0	1.6500E-03
672.0	1256881.50586391	672.0	5724.64148325255	555.77889	1.33784	437.0	1.4500E-03	437.0	1.4500E-03
676.0	1282185.22893823	676.0	5724.64148325255	558.79397	1.33773	439.0	1.3500E-03	439.0	1.3500E-03
680.0	1307319.42634418	680.0	5724.64148325255	561.80905	1.33762	441.0	1.2500E-03	441.0	1.2500E-03
684.0	1334581.46724734	684.0	5724.64148325255	564.82412	1.33752	443.0	1.1500E-03	443.0	1.1500E-03
688.0	1361645.45598186	688.0	5724.64148325255	567.83920	1.33741	445.0	1.0000E-03	445.0	1.0000E-03
692.0	1388513.54293876	692.0	5724.64148325255	570.85427	1.33731	447.0	9.5000E-04	447.0	9.5000E-04
696.0	1415187.84749022	696.0	5724.64148325255	573.86935	1.33720	449.0	9.0000E-04	449.0	9.0000E-04
700.0	1441670.45854694	700.0	5724.64148325255	576.88442	1.33710	451.0	7.5000E-04	451.0	7.5000E-04
704.0	1470306.75408186	704.0	5724.64148325255	579.89950	1.33700	453.0	7.5000E-04	453.0	7.5000E-04
708.0	1498720.58535676	708.0	5724.64148325255	582.91457	1.33690	455.0	6.5000E-04	455.0	6.5000E-04
712.0	1526914.53469876	712.0	5724.64148325255	585.92965	1.33681	457.0	6.0000E-04	457.0	6.0000E-04
716.0	1554891.1446221	716.0	5724.64148325255	588.94472	1.33671	459.0	5.5000E-04	459.0	5.5000E-04
720.0	1582652.91859241	720.0	5724.64148325255	591.95980	1.33662	461.0	4.5000E-04	461.0	4.5000E-04
724.0	1612586.26517784	724.0	5724.64148325255	594.97487	1.33652	463.0	4.5000E-04	463.0	4.5000E-04
728.0	1642271.84400328	728.0	5724.64148325255	597.98995	1.33643	465.0	4.0000E-04	465.0	4.0000E-04
732.0	1671712.71866749	732.0	5724.64148325255	601.00503	1.33634	467.0	3.5000E-04	467.0	3.5000E-04
736.0	1700911.90246886	736.0	5724.64148325255	604.02010	1.33625	469.0	3.5000E-04	469.0	3.5000E-04
740.0	1729872.35943347	740.0	5724.64148325255	607.03518	1.33616	471.0	2.5000E-04	471.0	2.5000E-04
744.0	1761011.43055638	744.0	5724.64148325255	610.05025	1.33607	473.0	3.0000E-04	473.0	3.0000E-04
748.0	1791876.84699044	748.0	5724.64148325255	613.06533	1.33598	475.0	2.5000E-04	475.0	2.5000E-04
752.0	1822472.20032974	752.0	5724.64148325255	616.08040	1.33590	477.0	2.0000E-04	477.0	2.0000E-04
756.0	1852801.01959146	756.0	5724.64148325255	619.09548	1.33581	479.0	2.0000E-04	479.0	2.0000E-04
760.0	1882866.77257272	760.0	5724.64148325255	622.11055	1.33573	481.0	2.0000E-04	481.0	2.0000E-04
764.0	1915110.0355778	764.0	5724.64148325255	625.12563	1.33565	483.0	1.5000E-04	483.0	1.5000E-04
768.0	1947053.46575737	768.0	5724.64148325255	628.14070	1.33556	485.0	1.5000E-04	485.0	1.5000E-04
772.0	1978701.22601202	772.0	5724.64148325255	631.15578	1.33548	487.0	1.5000E-04	487.0	1.5000E-04
776.0	2010057.40253329	776.0	5724.64148325255	634.17085	1.33540	489.0	1.5000E-04	489.0	1.5000E-04
780.0	2041126.00656252	780.0	5724.64148325255	637.18593	1.33532	491.0	1.0000E-04	491.0	1.0000E-04
784.0	2074360.50354002	784.0	5724.64148325255	640.20101	1.33524	493.0	1.0000E-04	493.0	1.0000E-04
788.0	2107269.05732965	788.0	5724.64148325255	643.21608	1.33517	495.0	1.0000E-04	495.0	1.0000E-04
792.0	2139856.43950391	792.0	5724.64148325255	646.23116	1.33509	497.0	1.0000E-04	497.0	1.0000E-04
796.0	2172127.32895108	796.0	5724.64148325255	649.24623	1.33501	499.0	5.0000E-05	499.0	5.0000E-05
800.0	2204086.31411475	800.0	5724.64148325255	652.26131	1.33494	501.0	1.0000E-04	501.0	1.0000E-04
				655.27638	1.33486	503.0	5.0000E-05	503.0	5.0000E-05
				658.29146	1.33479	505.0	5.0000E-05	505.0	5.0000E-05
				661.30653	1.33471	507.0	5.0000E-05	507.0	5.0000E-05
				664.32161	1.33464	509.0	5.0000E-05	509.0	5.0000E-05
				667.33668	1.33457	511.0	5.0000E-05	511.0	5.0000E-05
				670.35176	1.33450	513.0	5.0000E-05	513.0	5.0000E-05
				673.36683	1.33443	515.0	5.0000E-05	515.0	5.0000E-05
				676.38191	1.33436	517.0	5.0000E-05	517.0	5.0000E-05
				679.39698	1.33429	519.0	0.0000E+00	519.0	0.0000E+00
				682.41206	1.33422	521.0	5.0000E-05	521.0	5.0000E-05
				685.42714	1.33415	523.0	5.0000E-05	523.0	5.0000E-05
				688.44221	1.33408	525.0	0.0000E+00	525.0	0.0000E+00
				691.45729	1.33402	527.0	5.0000E-05	527.0	5.0000E-05
				694.47236	1.33395	529.0	0.0000E+00	529.0	0.0000E+00
				697.48744	1.33388	531.0	5.0000E-05	531.0	5.0000E-05
				700.50251	1.33382	533.0	0.0000E+00	533.0	0.0000E+00
				703.51759	1.33375	535.0	5.0000E-05	535.0	5.0000E-05
				706.53266	1.33369	537.0	0.0000E+00	537.0	0.0000E+00
				709.54774	1.33363	539.0	0.0000E+00	539.0	0.0000E+00
				712.56281	1.33356	541.0	5.0000E-05	541.0	5.0000E-05
				715.57789	1.33350	543.0	0.0000E+00	543.0	0.0000E+00
				718.59296	1.33344	545.0	0.0000E+00	545.0	0.0000E+00
				721.60804	1.33338	547.0	5.0000E-05	547.0	5.0000E-05
				724.62312	1.33331	549.0	0.0000E+00	549.0	0.0000E+00
				727.63819	1.33325	551.0	0.0000E+00	551.0	0.0000E+00
				730.65327	1.33319	553.0	0.0000E+00	553.0	0.0000E+00
				733.66834	1.33313	555.0	0.0000E+00	555.0	0.0000E+00
				736.68342	1.33307	557.0	0.0000E+00	557.0	0.0000E+00
				739.69849	1.33301	559.0	0.0000E+00	559.0	0.0000E+00
				742.71357	1.33295	561.0	0.0000E+00	561.0	0.0000E+00
				745.72864	1.33290	563.0	0.0000E+00	563.0	0.0000E+00
				748.74372	1.33284	565.0	0.0000E+00	565.0	0.0000E+00
				751.75879	1.33278	567.0	0.0000E+00	567.0	0.0000E+00
				754.77387	1.33272	569.0	0.0000E+00	569.0	0.0000E+00
				757.78894	1.33267	571.0	0.0000E+00	571.0	0.0000E+00
				760.80402	1.33261	573.0	0.0000E+00	573.0	0.0000E+00
				763.81910	1.33255	575.0	0.0000E+00	575.0	0.0000E+00
				766.83417	1.33250	577.0	0.0000E+00	577.0	0.0000E+00
				769.84925	1.33244	579.0	0.0000E+00	579.0	0.0000E+00
				772.86432	1.33238	581.0	0.0000E+00	581.0	0.0000E+00
				775.87940	1.33233	583.0	0.0000E+00	583.0	0.0000E+00
				778.89447	1.33227	585.0	0.0000E+00	585.0	0.0000E+00
				781.90955	1.33222	587.0	0.0000E+00	587.0	0.0000E+00
				784.92462	1.33217	589.0	0.0000E+00	589.0	0.0000E+00
				787.93970	1.33211	591.0	0.0000E+00	591.0	0.0000E+00
				790.95477	1.33206	593.0	0.0000E+00	593.0	0.0000E+00
				793.96985	1.33200	595.0	0.0000E+00	595.0	0.0000E+00
				796.98492	1.33195	597.0	0.0000E+00	597.0	0.0000E+00
				800.00000	1.33190	599.0	0.0000E+00	599.0	0.0000E+00
						800.0	0.0000E+00	800.0	0.0000E+00