## Sheet2
wavelength(nm)	rsLength	wavelength(nm)	absLength	wavelength	refIndex	wavelength	scntComp1	wavelength	wlsComp1
200.0	1935.36836111159	200.0	8.58570497950027	200.00000	1.43029	200.0	0.0000E+00	200.0	0.0000E+00
204.0	2110.07446110442	204.0	8.56280581382851	203.01508	1.42565	203.0	0.0000E+00	203.0	0.0000E+00
208.0	2287.13406034563	208.0	8.52647652481817	206.03015	1.42139	205.0	0.0000E+00	205.0	0.0000E+00
212.0	2466.68787083002	212.0	8.48580995604083	209.04523	1.41747	207.0	0.0000E+00	207.0	0.0000E+00
216.0	2648.82538169275	216.0	8.44041011538743	212.06030	1.41386	209.0	0.0000E+00	209.0	0.0000E+00
220.0	2833.59348006602	220.0	8.38868522359733	215.07538	1.41051	211.0	0.0000E+00	211.0	0.0000E+00
224.0	3063.59824121194	224.0	8.33476903049581	218.09045	1.40731	213.0	0.0000E+00	213.0	0.0000E+00
228.0	3296.43816966641	228.0	8.27710484094689	221.10553	1.40420	215.0	0.0000E+00	215.0	0.0000E+00
232.0	3532.26510900587	232.0	8.21682943694721	224.12060	1.40121	217.0	0.0000E+00	217.0	0.0000E+00
236.0	3771.18015094153	236.0	8.15470277733356	227.13568	1.39836	219.0	0.0000E+00	219.0	0.0000E+00
240.0	4013.2411115258	240.0	8.09124655788053	230.15075	1.39567	221.0	0.0000E+00	221.0	0.0000E+00
244.0	4309.13287665175	244.0	8.02774679786984	233.16583	1.39321	223.0	0.0000E+00	223.0	0.0000E+00
248.0	4608.39305631486	248.0	7.9631010347125	236.18090	1.39093	225.0	0.0000E+00	225.0	0.0000E+00
252.0	4911.17722513323	252.0	7.8975848978656	239.19598	1.38880	227.0	0.0000E+00	227.0	0.0000E+00
256.0	5217.60170773722	256.0	7.83139272845674	242.21106	1.38681	229.0	0.0000E+00	229.0	0.0000E+00
260.0	5527.72418195956	260.0	7.76466556575007	245.22613	1.38494	231.0	0.0000E+00	231.0	0.0000E+00
264.0	5901.02236301748	264.0	7.69789629423016	248.24121	1.38317	233.0	0.0000E+00	233.0	0.0000E+00
268.0	6278.26273364901	268.0	7.63065303963057	251.25628	1.38150	235.0	0.0000E+00	235.0	0.0000E+00
272.0	6659.61569448467	272.0	7.56345746271535	254.27136	1.37992	237.0	0.0000E+00	237.0	0.0000E+00
276.0	7045.19780839149	276.0	7.49615518675096	257.28643	1.37842	239.0	0.0000E+00	239.0	0.0000E+00
280.0	7435.08517182336	280.0	7.42838324339461	260.30151	1.37699	241.0	0.0000E+00	241.0	0.0000E+00
284.0	7898.24363519064	284.0	7.36080799763759	263.31658	1.37563	243.0	0.0000E+00	243.0	0.0000E+00
288.0	8365.96959531508	288.0	7.2927387779566	266.33166	1.37433	245.0	0.0000E+00	245.0	0.0000E+00
292.0	8838.43343235891	292.0	7.2248296003304	269.34673	1.37309	247.0	0.0000E+00	247.0	0.0000E+00
296.0	9315.7668227282	296.0	7.15678323922953	272.36181	1.37191	249.0	0.0000E+00	249.0	0.0000E+00
300.0	9798.05317282477	300.0	7.08822231741989	275.37688	1.37078	251.0	0.0000E+00	251.0	0.0000E+00
304.0	10364.4531063815	304.0	7.01932285648909	278.39196	1.36970	253.0	0.0000E+00	253.0	0.0000E+00
308.0	10936.0826151267	308.0	6.95019133332875	281.40704	1.36867	255.0	0.0000E+00	255.0	0.0000E+00
312.0	11513.1306037988	312.0	6.8808803037718	284.42211	1.36767	257.0	0.0000E+00	257.0	0.0000E+00
316.0	12095.7289529533	316.0	6.81143615362148	287.43719	1.36672	259.0	0.0000E+00	259.0	0.0000E+00
320.0	12683.9757933236	320.0	7.85903801152689	290.45226	1.36581	261.0	0.0000E+00	261.0	0.0000E+00
324.0	13367.9261556279	324.0	10.5147279416919	293.46734	1.36493	263.0	0.0000E+00	263.0	0.0000E+00
328.0	14057.816056847	328.0	13.0178733536665	296.48241	1.36409	265.0	0.0000E+00	265.0	0.0000E+00
332.0	14753.8454734961	332.0	14.6077485909434	299.49749	1.36327	267.0	0.0000E+00	267.0	0.0000E+00
336.0	15456.1538874165	336.0	18.7811252181089	302.51256	1.36249	269.0	0.0000E+00	269.0	0.0000E+00
340.0	16164.8504441516	340.0	75.462044261521	305.52764	1.36174	271.0	0.0000E+00	271.0	0.0000E+00
344.0	16981.5982407722	344.0	654.357395324991	308.54271	1.36101	273.0	0.0000E+00	273.0	0.0000E+00
348.0	17805.0433766499	348.0	2239.36556981668	311.55779	1.36031	275.0	0.0000E+00	275.0	0.0000E+00
352.0	18635.3932252746	352.0	5877.60741409532	314.57286	1.35963	277.0	0.0000E+00	277.0	0.0000E+00
356.0	19472.7985640043	356.0	13066.5683880035	317.58794	1.35898	279.0	0.0000E+00	279.0	0.0000E+00
360.0	20317.372184474	360.0	21960.7209504752	320.60302	1.35835	281.0	0.0000E+00	281.0	0.0000E+00
364.0	21283.0649127534	364.0	27876.0282907923	323.61809	1.35774	283.0	0.0000E+00	283.0	0.0000E+00
368.0	22256.2570046811	368.0	31514.5493635373	326.63317	1.35714	285.0	0.0000E+00	285.0	0.0000E+00
372.0	23237.1631788928	372.0	43628.4078220178	329.64824	1.35657	287.0	0.0000E+00	287.0	0.0000E+00
376.0	24225.9454530547	376.0	64837.8646267015	332.66332	1.35602	289.0	0.0000E+00	289.0	0.0000E+00
380.0	25222.7276210841	380.0	85799.9891213379	335.67839	1.35549	291.0	0.0000E+00	291.0	0.0000E+00
384.0	26354.4520565317	384.0	99694.5274409526	338.69347	1.35497	293.0	0.0000E+00	293.0	0.0000E+00
388.0	27494.5257204732	388.0	107265.118428305	341.70854	1.35446	295.0	0.0000E+00	295.0	0.0000E+00
392.0	28643.1632517084	392.0	116419.243178546	344.72362	1.35398	297.0	0.0000E+00	297.0	0.0000E+00
396.0	29800.5489570262	396.0	121852.835373277	347.73869	1.35350	299.0	0.0000E+00	299.0	0.0000E+00
400.0	30966.8028449277	400.0	145312.82965861	350.75377	1.35304	301.0	2.3325E-05	301.0	2.3325E-05
404.0	32282.6173208339	404.0	175673.688853941	353.76884	1.35260	303.0	2.5735E-05	303.0	2.5735E-05
408.0	33607.6712292068	408.0	193572.220529872	356.78392	1.35216	305.0	2.7740E-05	305.0	2.7740E-05
412.0	34942.1940090089	412.0	209940.341045465	359.79899	1.35174	307.0	4.3450E-05	307.0	4.3450E-05
416.0	36286.3738060963	416.0	218138.709069431	362.81407	1.35133	309.0	6.3950E-05	309.0	6.3950E-05
420.0	37640.3453725653	420.0	211933.760416961	365.82915	1.35094	311.0	3.8600E-05	311.0	3.8600E-05
424.0	39159.2023094492	424.0	202917.690014147	368.84422	1.35055	313.0	2.7350E-05	313.0	2.7350E-05
428.0	40688.2367766939	428.0	200562.250957564	371.85930	1.35017	315.0	2.5300E-05	315.0	2.5300E-05
432.0	42227.6930100197	432.0	193740.011605433	374.87437	1.34981	317.0	2.9800E-05	317.0	2.9800E-05
436.0	43777.7555862035	436.0	176440.82520659	377.88945	1.34945	319.0	3.3750E-05	319.0	3.3750E-05
440.0	45338.5777078364	440.0	154187.875142152	380.90452	1.34910	321.0	3.2200E-05	321.0	3.2200E-05
444.0	47080.3311906438	444.0	135484.960671857	383.91960	1.34876	323.0	3.2950E-05	323.0	3.2950E-05
448.0	48833.2482382543	448.0	117115.261120271	386.93467	1.34843	325.0	4.1000E-05	325.0	4.1000E-05
452.0	50597.573029034	452.0	103407.660576766	389.94975	1.34811	327.0	3.8650E-05	327.0	3.8650E-05
456.0	52373.51238048	456.0	103484.364473342	392.96482	1.34780	329.0	6.5200E-05	329.0	6.5200E-05
460.0	54161.2157379197	460.0	101216.518588907	395.97990	1.34749	331.0	7.6500E-05	331.0	7.6500E-05
464.0	56146.6952088423	464.0	98606.7421635491	398.99497	1.34720	333.0	1.3400E-04	333.0	1.3400E-04
468.0	58144.3572997875	468.0	96183.3669223369	402.01005	1.34690	335.0	2.2000E-03	335.0	2.2000E-03
472.0	60154.4720054629	472.0	91773.3514963193	405.02513	1.34662	337.0	4.8400E-03	337.0	4.8400E-03
476.0	62177.2425422627	476.0	85057.7715140951	408.04020	1.34634	339.0	8.8000E-03	339.0	8.8000E-03
480.0	64212.8404550728	480.0	78275.3313396867	411.05528	1.34607	341.0	1.1000E-02	341.0	1.1000E-02
484.0	66463.8136756079	484.0	74508.6685890019	414.07035	1.34581	343.0	1.2760E-02	343.0	1.2760E-02
488.0	68728.0474563815	488.0	68807.6350577094	417.08543	1.34555	345.0	1.4080E-02	345.0	1.4080E-02
492.0	71005.8118083059	492.0	62580.4632417296	420.10050	1.34530	347.0	1.3200E-02	347.0	1.3200E-02
496.0	73297.3285236494	496.0	55633.2004274324	423.11558	1.34505	349.0	1.3640E-02	349.0	1.3640E-02
500.0	75602.769143617	500.0	49139.1006070656	426.13065	1.34481	351.0	1.4080E-02	351.0	1.4080E-02
504.0	78141.8539269054	504.0	41087.8833429645	429.14573	1.34457	353.0	1.6280E-02	353.0	1.6280E-02
508.0	80695.3214626424	508.0	34870.0928701038	432.16080	1.34434	355.0	1.8920E-02	355.0	1.8920E-02
512.0	83263.4454054805	512.0	27847.9076131593	435.17588	1.34411	357.0	2.0680E-02	357.0	2.0680E-02
516.0	85846.4623568849	516.0	25318.7061994398	438.19095	1.34389	359.0	2.2440E-02	359.0	2.2440E-02
520.0	88444.547487265	520.0	24594.5760272767	441.20603	1.34368	361.0	2.1120E-02	361.0	2.1120E-02
524.0	91295.3627929783	524.0	24162.1476576967	444.22111	1.34346	363.0	1.9800E-02	363.0	1.9800E-02
528.0	94161.7234415308	528.0	23435.7345938708	447.23618	1.34326	365.0	1.8480E-02	365.0	1.8480E-02
532.0	97043.9178280709	532.0	22633.0388815957	450.25126	1.34305	367.0	1.6720E-02	367.0	1.6720E-02
536.0	99942.182621828	536.0	22010.9802532975	453.26633	1.34285	369.0	1.5840E-02	369.0	1.5840E-02
540.0	102856.71508744	540.0	21240.0851247248	456.28141	1.34266	371.0	1.6280E-02	371.0	1.6280E-02
544.0	106043.799820505	544.0	20063.4680443401	459.29648	1.34246	373.0	1.6720E-02	373.0	1.6720E-02
548.0	109247.640314737	548.0	18588.2191217012	462.31156	1.34228	375.0	1.6720E-02	375.0	1.6720E-02
552.0	112468.5360266	552.0	17159.3440193931	465.32663	1.34209	377.0	1.6720E-02	377.0	1.6720E-02
556.0	115706.727385537	556.0	16795.2281633109	468.34171	1.34191	379.0	1.5840E-02	379.0	1.5840E-02
560.0	118962.422704088	560.0	16278.9738135686	471.35678	1.34173	381.0	1.3850E-02	381.0	1.3850E-02
564.0	122511.2136957	564.0	15720.1008452058	474.37186	1.34156	383.0	1.2500E-02	383.0	1.2500E-02
568.0	126078.018736206	568.0	14905.7140387877	477.38693	1.34139	385.0	1.1400E-02	385.0	1.1400E-02
572.0	129663.137251167	572.0	13910.9005542229	480.40201	1.34122	387.0	1.0800E-02	387.0	1.0800E-02
576.0	133266.831850746	576.0	12667.1370316897	483.41709	1.34106	389.0	1.0400E-02	389.0	1.0400E-02
580.0	136889.307122253	580.0	11265.3234739514	486.43216	1.34090	391.0	1.0000E-02	391.0	1.0000E-02
584.0	140826.216476231	584.0	9590.61230940831	489.44724	1.34074	393.0	9.5000E-03	393.0	9.5000E-03
588.0	144782.4349085	588.0	8118.37481722464	492.46231	1.34058	395.0	9.0500E-03	395.0	9.0500E-03
592.0	148758.280276692	592.0	6825.43841837226	495.47739	1.34043	397.0	8.5500E-03	397.0	8.5500E-03
596.0	152754.018946205	596.0	5725.53861773448	498.49246	1.34028	399.0	7.8500E-03	399.0	7.8500E-03
600.0	155739.902676553	600.0	5724.64148325255	501.50754	1.34013	401.0	7.2500E-03	401.0	7.2500E-03
604.0	158996.169477476	604.0	5724.64148325255	504.52261	1.33998	403.0	6.5000E-03	403.0	6.5000E-03
608.0	162207.635936654	608.0	5724.64148325255	507.53769	1.33984	405.0	5.9500E-03	405.0	5.9500E-03
612.0	165375.220294932	612.0	5724.64148325255	510.55276	1.33970	407.0	5.3500E-03	407.0	5.3500E-03
616.0	168499.815869394	616.0	5724.64148325255	513.56784	1.33956	409.0	4.8500E-03	409.0	4.8500E-03
620.0	171582.291893295	620.0	5724.64148325255	516.58291	1.33943	411.0	4.6000E-03	411.0	4.6000E-03
624.0	174930.461822721	624.0	5724.64148325255	519.59799	1.33929	413.0	4.2000E-03	413.0	4.2000E-03
628.0	178229.636617094	628.0	5724.64148325255	522.61307	1.33916	415.0	3.9000E-03	415.0	3.9000E-03
632.0	181480.883913498	632.0	5724.64148325255	525.62814	1.33903	417.0	3.6500E-03	417.0	3.6500E-03
636.0	184685.240553324	636.0	5724.64148325255	528.64322	1.33890	419.0	3.4000E-03	419.0	3.4000E-03
640.0	187843.71368469	640.0	5724.64148325255	531.65829	1.33878	421.0	3.1000E-03	421.0	3.1000E-03
644.0	191260.599929913	644.0	5724.64148325255	534.67337	1.33865	423.0	2.9500E-03	423.0	2.9500E-03
648.0	194624.587437694	648.0	5724.64148325255	537.68844	1.33853	425.0	2.7000E-03	425.0	2.7000E-03
652.0	197936.895204699	652.0	5724.64148325255	540.70352	1.33841	427.0	2.3500E-03	427.0	2.3500E-03
656.0	201198.705059076	656.0	5724.64148325255	543.71859	1.33830	429.0	2.2000E-03	429.0	2.2000E-03
660.0	204411.163066371	660.0	5724.64148325255	546.73367	1.33818	431.0	2.0000E-03	431.0	2.0000E-03
664.0	207874.057586089	664.0	5724.64148325255	549.74874	1.33806	433.0	1.8000E-03	433.0	1.8000E-03
668.0	211280.506546062	668.0	5724.64148325255	552.76382	1.33795	435.0	1.6500E-03	435.0	1.6500E-03
672.0	214631.878892507	672.0	5724.64148325255	555.77889	1.33784	437.0	1.4500E-03	437.0	1.4500E-03
676.0	217929.499659469	676.0	5724.64148325255	558.79397	1.33773	439.0	1.3500E-03	439.0	1.3500E-03
680.0	221174.651715545	680.0	5724.64148325255	561.80905	1.33762	441.0	1.2500E-03	441.0	1.2500E-03
684.0	224660.795901651	684.0	5724.64148325255	564.82412	1.33752	443.0	1.1500E-03	443.0	1.1500E-03
688.0	228087.387749148	688.0	5724.64148325255	567.83920	1.33741	445.0	1.0000E-03	445.0	1.0000E-03
692.0	231455.940296161	692.0	5724.64148325255	570.85427	1.33731	447.0	9.5000E-04	447.0	9.5000E-04
696.0	234767.91575585	696.0	5724.64148325255	573.86935	1.33720	449.0	9.0000E-04	449.0	9.0000E-04
700.0	238024.727632728	700.0	5724.64148325255	576.88442	1.33710	451.0	7.5000E-04	451.0	7.5000E-04
704.0	241511.74700539	704.0	5724.64148325255	579.89950	1.33700	453.0	7.5000E-04	453.0	7.5000E-04
708.0	244936.618568362	708.0	5724.64148325255	582.91457	1.33690	455.0	6.5000E-04	455.0	6.5000E-04
712.0	248300.989101565	712.0	5724.64148325255	585.92965	1.33681	457.0	6.0000E-04	457.0	6.0000E-04
716.0	251606.447712932	716.0	5724.64148325255	588.94472	1.33671	459.0	5.5000E-04	459.0	5.5000E-04
720.0	254854.528341165	720.0	5724.64148325255	591.95980	1.33662	461.0	4.5000E-04	461.0	4.5000E-04
724.0	258321.50316728	724.0	5724.64148325255	594.97487	1.33652	463.0	4.5000E-04	463.0	4.5000E-04
728.0	261724.278118768	728.0	5724.64148325255	597.98995	1.33643	465.0	4.0000E-04	465.0	4.0000E-04
732.0	265064.620072952	732.0	5724.64148325255	601.00503	1.33634	467.0	3.5000E-04	467.0	3.5000E-04
736.0	268344.231660375	736.0	5724.64148325255	604.02010	1.33625	469.0	3.5000E-04	469.0	3.5000E-04
740.0	271564.754158653	740.0	5724.64148325255	607.03518	1.33616	471.0	2.5000E-04	471.0	2.5000E-04
744.0	274992.229858596	744.0	5724.64148325255	610.05025	1.33607	473.0	3.0000E-04	473.0	3.0000E-04
748.0	278354.022105504	748.0	5724.64148325255	613.06533	1.33598	475.0	2.5000E-04	475.0	2.5000E-04
752.0	281652.001096011	752.0	5724.64148325255	616.08040	1.33590	477.0	2.0000E-04	477.0	2.0000E-04
756.0	284887.966694443	756.0	5724.64148325255	619.09548	1.33581	479.0	2.0000E-04	479.0	2.0000E-04
760.0	288063.651708248	760.0	5724.64148325255	622.11055	1.33573	481.0	2.0000E-04	481.0	2.0000E-04
764.0	291434.24102604	764.0	5724.64148325255	625.12563	1.33565	483.0	1.5000E-04	483.0	1.5000E-04
768.0	294738.226448722	768.0	5724.64148325255	628.14070	1.33556	485.0	1.5000E-04	485.0	1.5000E-04
772.0	297977.562832588	772.0	5724.64148325255	631.15578	1.33548	487.0	1.5000E-04	487.0	1.5000E-04
776.0	301154.129273839	776.0	5724.64148325255	634.17085	1.33540	489.0	1.5000E-04	489.0	1.5000E-04
780.0	304269.732743445	780.0	5724.64148325255	637.18593	1.33532	491.0	1.0000E-04	491.0	1.0000E-04
784.0	307568.001971591	784.0	5724.64148325255	640.20101	1.33524	493.0	1.0000E-04	493.0	1.0000E-04
788.0	310799.299094576	788.0	5724.64148325255	643.21608	1.33517	495.0	1.0000E-04	495.0	1.0000E-04
792.0	313965.643436673	792.0	5724.64148325255	646.23116	1.33509	497.0	1.0000E-04	497.0	1.0000E-04
796.0	317068.973948483	796.0	5724.64148325255	649.24623	1.33501	499.0	5.0000E-05	499.0	5.0000E-05
800.0	320111.153166357	800.0	5724.64148325255	652.26131	1.33494	501.0	1.0000E-04	501.0	1.0000E-04
				655.27638	1.33486	503.0	5.0000E-05	503.0	5.0000E-05
				658.29146	1.33479	505.0	5.0000E-05	505.0	5.0000E-05
				661.30653	1.33471	507.0	5.0000E-05	507.0	5.0000E-05
				664.32161	1.33464	509.0	5.0000E-05	509.0	5.0000E-05
				667.33668	1.33457	511.0	5.0000E-05	511.0	5.0000E-05
				670.35176	1.33450	513.0	5.0000E-05	513.0	5.0000E-05
				673.36683	1.33443	515.0	5.0000E-05	515.0	5.0000E-05
				676.38191	1.33436	517.0	5.0000E-05	517.0	5.0000E-05
				679.39698	1.33429	519.0	0.0000E+00	519.0	0.0000E+00
				682.41206	1.33422	521.0	5.0000E-05	521.0	5.0000E-05
				685.42714	1.33415	523.0	5.0000E-05	523.0	5.0000E-05
				688.44221	1.33408	525.0	0.0000E+00	525.0	0.0000E+00
				691.45729	1.33402	527.0	5.0000E-05	527.0	5.0000E-05
				694.47236	1.33395	529.0	0.0000E+00	529.0	0.0000E+00
				697.48744	1.33388	531.0	5.0000E-05	531.0	5.0000E-05
				700.50251	1.33382	533.0	0.0000E+00	533.0	0.0000E+00
				703.51759	1.33375	535.0	5.0000E-05	535.0	5.0000E-05
				706.53266	1.33369	537.0	0.0000E+00	537.0	0.0000E+00
				709.54774	1.33363	539.0	0.0000E+00	539.0	0.0000E+00
				712.56281	1.33356	541.0	5.0000E-05	541.0	5.0000E-05
				715.57789	1.33350	543.0	0.0000E+00	543.0	0.0000E+00
				718.59296	1.33344	545.0	0.0000E+00	545.0	0.0000E+00
				721.60804	1.33338	547.0	5.0000E-05	547.0	5.0000E-05
				724.62312	1.33331	549.0	0.0000E+00	549.0	0.0000E+00
				727.63819	1.33325	551.0	0.0000E+00	551.0	0.0000E+00
				730.65327	1.33319	553.0	0.0000E+00	553.0	0.0000E+00
				733.66834	1.33313	555.0	0.0000E+00	555.0	0.0000E+00
				736.68342	1.33307	557.0	0.0000E+00	557.0	0.0000E+00
				739.69849	1.33301	559.0	0.0000E+00	559.0	0.0000E+00
				742.71357	1.33295	561.0	0.0000E+00	561.0	0.0000E+00
				745.72864	1.33290	563.0	0.0000E+00	563.0	0.0000E+00
				748.74372	1.33284	565.0	0.0000E+00	565.0	0.0000E+00
				751.75879	1.33278	567.0	0.0000E+00	567.0	0.0000E+00
				754.77387	1.33272	569.0	0.0000E+00	569.0	0.0000E+00
				757.78894	1.33267	571.0	0.0000E+00	571.0	0.0000E+00
				760.80402	1.33261	573.0	0.0000E+00	573.0	0.0000E+00
				763.81910	1.33255	575.0	0.0000E+00	575.0	0.0000E+00
				766.83417	1.33250	577.0	0.0000E+00	577.0	0.0000E+00
				769.84925	1.33244	579.0	0.0000E+00	579.0	0.0000E+00
				772.86432	1.33238	581.0	0.0000E+00	581.0	0.0000E+00
				775.87940	1.33233	583.0	0.0000E+00	583.0	0.0000E+00
				778.89447	1.33227	585.0	0.0000E+00	585.0	0.0000E+00
				781.90955	1.33222	587.0	0.0000E+00	587.0	0.0000E+00
				784.92462	1.33217	589.0	0.0000E+00	589.0	0.0000E+00
				787.93970	1.33211	591.0	0.0000E+00	591.0	0.0000E+00
				790.95477	1.33206	593.0	0.0000E+00	593.0	0.0000E+00
				793.96985	1.33200	595.0	0.0000E+00	595.0	0.0000E+00
				796.98492	1.33195	597.0	0.0000E+00	597.0	0.0000E+00
				800.00000	1.33190	599.0	0.0000E+00	599.0	0.0000E+00
						800.0	0.0000E+00	800.0	0.0000E+00